## Sheet1
displacement,mm | force,kN | force,N
0 | 0.00274511 | 2.74511
0.0140006 | 2.46255 | 2462.55
0.028003 | 4.90212 | 4902.12
0.0420048 | 7.53714 | 7537.14
0.0559993 | 10.0765 | 10076.5
0.0699863 | 12.629 | 12629
0.0840036 | 15.1482 | 15148.2
0.0980211 | 17.6142 | 17614.2
0.112037 | 19.9925 | 19992.5
0.126061 | 22.1386 | 22138.6
0.140098 | 24.1877 | 24187.7
0.154067 | 25.8969 | 25896.9
0.168039 | 27.5695 | 27569.5
0.18201 | 29.1244 | 29124.4
0.19598 | 30.5493 | 30549.3
0.209951 | 31.8743 | 31874.3
0.223922 | 32.9672 | 32967.2
0.237893 | 33.9793 | 33979.3
0.25184 | 34.8126 | 34812.6
0.265734 | 35.4579 | 35457.9
0.279625 | 35.9213 | 35921.3
0.293519 | 36.229 | 36229
0.307411 | 36.3656 | 36365.6
0.321304 | 36.4088 | 36408.8
0.335196 | 36.4073 | 36407.3
0.349089 | 36.3822 | 36382.2
0.362981 | 36.3431 | 36343.1
0.376875 | 36.2936 | 36293.6
0.390766 | 36.2366 | 36236.6
0.40466 | 36.1726 | 36172.6
0.418553 | 36.1037 | 36103.7
0.432445 | 36.0301 | 36030.1
0.446339 | 35.9527 | 35952.7
0.46023 | 35.8718 | 35871.8
0.474124 | 35.788 | 35788
0.488016 | 35.7012 | 35701.2
0.501956 | 35.6109 | 35610.9
0.516004 | 35.517 | 35517
0.530053 | 35.4176 | 35417.6
0.544102 | 35.3147 | 35314.7
0.558479 | 35.2057 | 35205.7
0.57288 | 35.0931 | 35093.1
0.58728 | 34.9761 | 34976.1
0.601681 | 34.8521 | 34852.1
0.61608 | 34.7214 | 34721.4
0.630479 | 34.5856 | 34585.6
0.644879 | 34.4456 | 34445.6
0.659279 | 34.3011 | 34301.1
0.67368 | 34.1523 | 34152.3
0.68808 | 33.999 | 33999
0.70248 | 33.8407 | 33840.7
0.71688 | 33.6774 | 33677.4
0.731278 | 33.5094 | 33509.4
0.745681 | 33.3366 | 33336.6
0.760079 | 33.1592 | 33159.2
0.77448 | 32.9776 | 32977.6
0.78888 | 32.7918 | 32791.8
0.803279 | 32.6022 | 32602.2
0.81768 | 32.4085 | 32408.5
0.83208 | 32.2109 | 32210.9
0.846481 | 32.0096 | 32009.6
0.860879 | 31.8047 | 31804.7
0.87528 | 31.5961 | 31596.1
0.889679 | 31.3836 | 31383.6
0.904079 | 31.1688 | 31168.8
0.91848 | 30.9498 | 30949.8
0.932879 | 30.7273 | 30727.3
0.947278 | 29.5495 | 29549.5
0.961677 | 30.1538 | 30153.8
0.976077 | 29.816 | 29816
0.99043 | 27.8915 | 27891.5
1.00412 | 29.2445 | 29244.5
1.01763 | 29.5672 | 29567.2
1.03114 | 29.3823 | 29382.3
1.04465 | 29.0692 | 29069.2
1.05816 | 28.9859 | 28985.9
1.07194 | 28.5788 | 28578.8
1.08624 | 28.4808 | 28480.8
1.10055 | 28.1507 | 28150.7
1.11456 | 27.9555 | 27955.5
1.12896 | 27.6554 | 27655.4
1.14336 | 27.4079 | 27407.9
1.15776 | 27.1803 | 27180.3
1.17216 | 26.8629 | 26862.9
1.18656 | 26.6125 | 26612.5
1.20096 | 26.3277 | 26327.7
1.21536 | 26.1124 | 26112.4
1.22935 | 25.7947 | 25794.7
1.24295 | 25.5784 | 25578.4
1.25655 | 25.2903 | 25290.3
1.27015 | 25.03 | 25030
1.28375 | 24.7605 | 24760.5
1.29735 | 24.4956 | 24495.6
1.31095 | 24.2724 | 24272.4
1.32378 | 23.9856 | 23985.6
1.33813 | 23.7169 | 23716.9
1.35275 | 23.4029 | 23402.9
1.36738 | 23.1308 | 23130.8
1.38201 | 22.8121 | 22812.1
1.39664 | 22.5499 | 22549.9
1.41126 | 22.239 | 22239