## Sheet1
displacement,mm | force,kN | force,N
0 | 0.00274511 | 2.74511
0.0140006 | 2.46255 | 2462.55
0.028003 | 4.90212 | 4902.12
0.0420048 | 7.53714 | 7537.14
0.0559993 | 10.0784 | 10078.4
0.0699863 | 12.6374 | 12637.4
0.0840036 | 15.1606 | 15160.6
0.0980211 | 17.6311 | 17631.1
0.112037 | 20.0409 | 20040.9
0.126061 | 22.2738 | 22273.8
0.140097 | 24.3401 | 24340.1
0.154067 | 26.3111 | 26311.1
0.168039 | 27.8141 | 27814.1
0.18201 | 29.2515 | 29251.5
0.19598 | 30.5309 | 30530.9
0.209951 | 31.6232 | 31623.2
0.223921 | 32.4503 | 32450.3
0.237893 | 33.1294 | 33129.4
0.251841 | 33.5706 | 33570.6
0.265734 | 33.809 | 33809
0.279627 | 33.898 | 33898
0.29352 | 33.9286 | 33928.6
0.307412 | 33.9295 | 33929.5
0.321305 | 33.9142 | 33914.2
0.335197 | 33.8885 | 33888.5
0.349091 | 33.856 | 33856
0.362982 | 33.8168 | 33816.8
0.376875 | 33.772 | 33772
0.390768 | 33.7222 | 33722.2
0.404661 | 33.6684 | 33668.4
0.418554 | 33.6104 | 33610.4
0.432446 | 33.5489 | 33548.9
0.446339 | 33.4845 | 33484.5
0.460232 | 33.4174 | 33417.4
0.474125 | 33.3483 | 33348.3
0.488017 | 33.2768 | 33276.8
0.501953 | 33.2034 | 33203.4
0.516 | 33.1281 | 33128.1
0.53005 | 33.051 | 33051
0.544098 | 32.972 | 32972
0.558476 | 32.8889 | 32888.9
0.572876 | 32.8037 | 32803.7
0.587276 | 32.7168 | 32716.8
0.601677 | 32.6283 | 32628.3
0.616077 | 32.5385 | 32538.5
0.630475 | 32.4474 | 32447.4
0.644639 | 32.355 | 32355
0.658719 | 32.2614 | 32261.4
0.672799 | 32.1669 | 32166.9
0.686879 | 32.0712 | 32071.2
0.700961 | 31.9744 | 31974.4
0.715039 | 31.8765 | 31876.5
0.729119 | 31.7775 | 31777.5
0.743199 | 31.6774 | 31677.4
0.757279 | 31.5763 | 31576.3
0.771359 | 31.4743 | 31474.3
0.785439 | 31.3711 | 31371.1
0.799519 | 31.2668 | 31266.8
0.813599 | 31.1617 | 31161.7
0.827679 | 31.0554 | 31055.4
0.841759 | 30.9483 | 30948.3
0.855839 | 30.8401 | 30840.1
0.86992 | 30.7311 | 30731.1
0.884 | 30.6211 | 30621.1
0.898079 | 30.5101 | 30510.1
0.91216 | 30.3981 | 30398.1
0.926239 | 30.285 | 30285
0.94032 | 30.1705 | 30170.5
0.954399 | 30.0539 | 30053.9
0.968478 | 29.9342 | 29934.2
0.982559 | 29.8152 | 29815.2
0.99664 | 29.6969 | 29696.9
1.01072 | 29.5782 | 29578.2
1.02482 | 28.3301 | 28330.1
1.03912 | 29.1393 | 29139.3
1.05343 | 29.2312 | 29231.2
1.06773 | 29.094 | 29094
1.08204 | 28.9622 | 28962.2
1.09634 | 28.8291 | 28829.1
1.11119 | 28.6728 | 28672.8
1.12559 | 28.5188 | 28518.8
1.13999 | 28.3664 | 28366.4
1.15439 | 28.2047 | 28204.7
1.16879 | 28.0512 | 28051.2
1.18319 | 27.8919 | 27891.9
1.19711 | 27.7293 | 27729.3
1.21071 | 27.5696 | 27569.6
1.22431 | 27.4096 | 27409.6
1.23791 | 27.2464 | 27246.4
1.25078 | 27.0857 | 27085.7
1.26358 | 26.9242 | 26924.2
1.27762 | 26.7498 | 26749.8
1.29225 | 26.5662 | 26566.2
1.30688 | 26.3798 | 26379.8
1.3215 | 26.1993 | 26199.3
1.33613 | 26.0162 | 26016.2
1.35026 | 25.8355 | 25835.5
1.36397 | 25.6569 | 25656.9
1.37768 | 25.4747 | 25474.7
1.3914 | 25.2923 | 25292.3
1.40511 | 25.1077 | 25107.7