## Sheet1
displacement,mm | force,kN | force,N
0 | 0.00274511 | 2.74511
0.0140006 | 2.09698 | 2096.98
0.028003 | 2.58159 | 2581.59
0.0420047 | 2.79805 | 2798.05
0.0559992 | 2.91674 | 2916.74
0.0699865 | 2.97985 | 2979.85
0.0840039 | 3.01854 | 3018.54
0.0980215 | 3.04778 | 3047.78
0.112038 | 3.07298 | 3072.98
0.12606 | 3.09519 | 3095.19
0.140096 | 3.11574 | 3115.74
0.154066 | 3.13473 | 3134.73
0.168038 | 3.15261 | 3152.61
0.182009 | 3.16958 | 3169.58
0.195979 | 3.18571 | 3185.71
0.20995 | 3.20116 | 3201.16
0.223921 | 3.21596 | 3215.96
0.237892 | 3.23013 | 3230.13
0.251843 | 3.24387 | 3243.87
0.265737 | 3.25732 | 3257.32
0.279629 | 3.27048 | 3270.48
0.293522 | 3.28332 | 3283.32
0.307414 | 3.29586 | 3295.86
0.321308 | 3.30812 | 3308.12
0.335199 | 3.3201 | 3320.1
0.349092 | 3.33183 | 3331.83
0.362984 | 3.34333 | 3343.33
0.376877 | 3.3546 | 3354.6
0.39077 | 3.36565 | 3365.65
0.404663 | 3.37652 | 3376.52
0.418556 | 3.38717 | 3387.17
0.432448 | 3.39763 | 3397.63
0.446342 | 3.40792 | 3407.92
0.460233 | 3.41803 | 3418.03
0.474127 | 3.42798 | 3427.98
0.488018 | 3.43775 | 3437.75
0.501954 | 3.44738 | 3447.38
0.516003 | 3.45687 | 3456.87
0.530052 | 3.46622 | 3466.22
0.5441 | 3.47543 | 3475.43
0.558478 | 3.48472 | 3484.72
0.572879 | 3.49389 | 3493.89
0.587278 | 3.50295 | 3502.95
0.60168 | 3.5119 | 3511.9
0.616078 | 3.52072 | 3520.72
0.630478 | 3.52943 | 3529.43
0.644878 | 3.53803 | 3538.03
0.659279 | 3.54652 | 3546.52
0.673679 | 3.5549 | 3554.9
0.688079 | 3.56317 | 3563.17
0.70248 | 3.57135 | 3571.35
0.716878 | 3.57941 | 3579.41
0.731278 | 3.58739 | 3587.39
0.745678 | 3.59527 | 3595.27
0.760078 | 3.60306 | 3603.06
0.774479 | 3.61076 | 3610.76
0.788879 | 3.61838 | 3618.38
0.803277 | 3.62591 | 3625.91
0.817679 | 3.63336 | 3633.36
0.832078 | 3.64072 | 3640.72
0.846479 | 3.648 | 3648
0.860878 | 3.6552 | 3655.2
0.875279 | 3.66233 | 3662.33
0.889679 | 3.6694 | 3669.4
0.904078 | 3.6764 | 3676.4
0.918479 | 3.68333 | 3683.33
0.932877 | 3.69018 | 3690.18
0.947279 | 3.69698 | 3696.98
0.961678 | 3.70368 | 3703.68
0.976077 | 3.71033 | 3710.33
0.990479 | 3.7169 | 3716.9
1.0046 | 3.7234 | 3723.4
1.01868 | 3.72982 | 3729.82
1.03276 | 3.7362 | 3736.2
1.04684 | 3.74251 | 3742.51
1.06092 | 3.74878 | 3748.78
1.075 | 3.75499 | 3754.99
1.08908 | 3.76113 | 3761.13
1.10316 | 3.76722 | 3767.22
1.11724 | 3.77326 | 3773.26
1.13132 | 3.77924 | 3779.24
1.1454 | 3.78517 | 3785.17
1.15948 | 3.79105 | 3791.05
1.17356 | 3.79688 | 3796.88
1.18764 | 3.80266 | 3802.66
1.20172 | 3.80838 | 3808.38
1.2158 | 3.81405 | 3814.05
1.22988 | 3.81966 | 3819.66
1.24396 | 3.82522 | 3825.22
1.25804 | 3.83073 | 3830.73
1.27212 | 3.83618 | 3836.18
1.2862 | 3.84159 | 3841.59
1.30028 | 3.84696 | 3846.96
1.31436 | 3.85227 | 3852.27
1.32844 | 3.85754 | 3857.54
1.34252 | 3.86276 | 3862.76
1.3566 | 3.86794 | 3867.94
1.37068 | 3.87308 | 3873.08
1.38476 | 3.87817 | 3878.17
1.39884 | 3.88321 | 3883.21
1.41292 | 3.88821 | 3888.21