## Sheet1
displacement,mm | force,kN | force,N
0 | 0.00274511 | 2.74511
0.0140006 | 2.46255 | 2462.55
0.028003 | 4.90212 | 4902.12
0.0420048 | 7.53714 | 7537.14
0.0559993 | 10.0787 | 10078.7
0.0699863 | 12.6399 | 12639.9
0.0840036 | 15.1639 | 15163.9
0.0980211 | 17.6363 | 17636.3
0.112037 | 20.0561 | 20056.1
0.126061 | 22.3306 | 22330.6
0.140098 | 24.4215 | 24421.5
0.154067 | 26.4887 | 26488.7
0.168039 | 27.9808 | 27980.8
0.18201 | 29.4296 | 29429.6
0.19598 | 30.6755 | 30675.5
0.209951 | 31.8374 | 31837.4
0.223921 | 32.7269 | 32726.9
0.237893 | 33.5108 | 33510.8
0.251841 | 34.0801 | 34080.1
0.265734 | 34.4564 | 34456.4
0.279626 | 34.6969 | 34696.9
0.29352 | 34.8151 | 34815.1
0.307411 | 34.8867 | 34886.7
0.321305 | 34.9334 | 34933.4
0.335197 | 34.9655 | 34965.5
0.34909 | 34.9873 | 34987.3
0.362982 | 35.0029 | 35002.9
0.376875 | 35.012 | 35012
0.390768 | 35.0166 | 35016.6
0.404661 | 35.0178 | 35017.8
0.418554 | 35.0154 | 35015.4
0.432446 | 35.0102 | 35010.2
0.446339 | 35.0024 | 35002.4
0.460232 | 34.9921 | 34992.1
0.474125 | 34.9795 | 34979.5
0.488017 | 34.9647 | 34964.7
0.501953 | 34.9481 | 34948.1
0.516001 | 34.9297 | 34929.7
0.53005 | 34.9094 | 34909.4
0.544098 | 34.8874 | 34887.4
0.558476 | 34.8635 | 34863.5
0.572877 | 34.8381 | 34838.1
0.587276 | 34.8114 | 34811.4
0.601677 | 34.783 | 34783
0.616077 | 34.7531 | 34753.1
0.630477 | 34.7219 | 34721.9
0.644877 | 34.6894 | 34689.4
0.659276 | 34.6557 | 34655.7
0.673677 | 34.6208 | 34620.8
0.688076 | 34.5847 | 34584.7
0.702477 | 34.5475 | 34547.5
0.716877 | 34.5091 | 34509.1
0.731163 | 34.4695 | 34469.5
0.745243 | 34.4288 | 34428.8
0.759323 | 34.3869 | 34386.9
0.773403 | 34.3436 | 34343.6
0.787483 | 34.2991 | 34299.1
0.801562 | 34.2535 | 34253.5
0.815643 | 34.2067 | 34206.7
0.829722 | 34.1585 | 34158.5
0.843803 | 34.1091 | 34109.1
0.857882 | 34.0584 | 34058.4
0.871963 | 34.0062 | 34006.2
0.886043 | 33.9524 | 33952.4
0.900123 | 33.8965 | 33896.5
0.914203 | 33.839 | 33839
0.928283 | 33.7803 | 33780.3
0.942363 | 33.7207 | 33720.7
0.956443 | 33.6599 | 33659.9
0.970522 | 33.5984 | 33598.4
0.984603 | 33.5357 | 33535.7
0.998682 | 33.472 | 33472
1.01276 | 33.4074 | 33407.4
1.02684 | 33.3416 | 33341.6
1.04092 | 33.2749 | 33274.9
1.055 | 33.2071 | 33207.1
1.06908 | 33.1381 | 33138.1
1.08316 | 33.0681 | 33068.1
1.09724 | 32.9969 | 32996.9
1.11132 | 32.9246 | 32924.6
1.1254 | 32.8513 | 32851.3
1.13948 | 32.7767 | 32776.7
1.15356 | 32.7011 | 32701.1
1.16764 | 32.6244 | 32624.4
1.18172 | 32.5464 | 32546.4
1.1958 | 32.4672 | 32467.2
1.20988 | 32.3872 | 32387.2
1.22396 | 32.3059 | 32305.9
1.23804 | 32.2234 | 32223.4
1.25212 | 32.1398 | 32139.8
1.2662 | 32.0552 | 32055.2
1.27979 | 31.5051 | 31505.1
1.2933 | 31.8052 | 31805.2
1.30681 | 31.9417 | 31941.7
1.32032 | 31.8752 | 31875.2
1.33383 | 31.7886 | 31788.6
1.34734 | 31.703 | 31703
1.36085 | 31.6154 | 31615.4
1.37437 | 31.5273 | 31527.3
1.38788 | 31.4402 | 31440.2
1.40139 | 31.3523 | 31352.3