## Sheet1
displacement,mm | force,kN | force,N
0 | 0.00274511 | 2.74511
0.0140006 | 2.46255 | 2462.55
0.028003 | 4.89562 | 4895.62
0.0420048 | 7.43786 | 7437.86
0.0559993 | 9.6777 | 9677.7
0.0699867 | 11.0853 | 11085.3
0.084004 | 12.2557 | 12255.7
0.0980215 | 13.2937 | 13293.7
0.112038 | 14.2312 | 14231.2
0.126062 | 14.9897 | 14989.7
0.140099 | 15.6325 | 15632.5
0.154069 | 16.169 | 16169
0.16804 | 16.6172 | 16617.2
0.182012 | 16.9843 | 16984.3
0.195982 | 17.2615 | 17261.5
0.209953 | 17.4653 | 17465.3
0.223923 | 17.6097 | 17609.7
0.237894 | 17.705 | 17705
0.251839 | 17.7691 | 17769.1
0.265732 | 17.8123 | 17812.3
0.279624 | 17.8422 | 17842.2
0.293518 | 17.8632 | 17863.2
0.307409 | 17.8781 | 17878.1
0.321303 | 17.8885 | 17888.5
0.335195 | 17.8957 | 17895.7
0.349089 | 17.9 | 17900
0.36298 | 17.9021 | 17902.1
0.376873 | 17.9022 | 17902.2
0.390766 | 17.9006 | 17900.6
0.404659 | 17.8974 | 17897.4
0.418552 | 17.8928 | 17892.8
0.432444 | 17.8869 | 17886.9
0.446337 | 17.8798 | 17879.8
0.460229 | 17.8716 | 17871.6
0.474123 | 17.8623 | 17862.3
0.488014 | 17.8521 | 17852.1
0.501956 | 17.8409 | 17840.9
0.516003 | 17.8289 | 17828.9
0.530052 | 17.816 | 17816
0.544101 | 17.8022 | 17802.2
0.558479 | 17.787 | 17787
0.57288 | 17.7711 | 17771.1
0.587279 | 17.7544 | 17754.4
0.601681 | 17.7368 | 17736.8
0.61608 | 17.7185 | 17718.5
0.630478 | 17.6995 | 17699.5
0.644879 | 17.6796 | 17679.6
0.659279 | 17.659 | 17659
0.67368 | 17.6376 | 17637.6
0.68808 | 17.6156 | 17615.6
0.702327 | 17.5926 | 17592.6
0.716405 | 17.569 | 17569
0.730484 | 17.5446 | 17544.6
0.744565 | 17.5194 | 17519.4
0.758645 | 17.4935 | 17493.5
0.772725 | 17.4668 | 17466.8
0.786805 | 17.4394 | 17439.4
0.800885 | 17.4112 | 17411.2
0.814965 | 17.3822 | 17382.2
0.829045 | 17.3523 | 17352.3
0.843125 | 17.3217 | 17321.7
0.857205 | 17.2902 | 17290.2
0.871285 | 17.2579 | 17257.9
0.885365 | 17.2247 | 17224.7
0.899445 | 17.1906 | 17190.6
0.913526 | 17.1555 | 17155.5
0.927605 | 17.1194 | 17119.4
0.941686 | 17.0826 | 17082.6
0.955765 | 17.0451 | 17045.1
0.969846 | 17.007 | 17007
0.983925 | 16.9682 | 16968.2
0.998006 | 16.9287 | 16928.7
1.01209 | 16.8885 | 16888.5
1.02617 | 16.8478 | 16847.8
1.04025 | 16.8063 | 16806.3
1.05433 | 16.7643 | 16764.3
1.06841 | 16.7215 | 16721.5
1.08249 | 16.6781 | 16678.1
1.09657 | 16.634 | 16634
1.11065 | 16.5893 | 16589.3
1.12473 | 16.5439 | 16543.9
1.1388 | 16.4978 | 16497.8
1.15289 | 16.4512 | 16451.2
1.16696 | 16.4039 | 16403.9
1.18105 | 16.3559 | 16355.9
1.19512 | 16.3072 | 16307.2
1.20921 | 16.2579 | 16257.9
1.22328 | 16.2079 | 16207.9
1.23706 | 15.8883 | 15888.3
1.25057 | 16.1612 | 16161.2
1.26408 | 16.0636 | 16063.6
1.27759 | 16.052 | 16052
1.2911 | 15.9772 | 15977.2
1.30461 | 15.9405 | 15940.5
1.31812 | 15.8831 | 15883.1
1.33176 | 15.8353 | 15835.3
1.34686 | 15.7776 | 15777.6
1.36126 | 15.7128 | 15712.8
1.37566 | 15.6615 | 15661.5
1.39006 | 15.6026 | 15602.6
1.40446 | 15.5426 | 15542.6