## Sheet1
displacement,mm | force,kN | force,N
0 | 0.00274511 | 2.74511
0.0140006 | 2.46255 | 2462.55
0.028003 | 4.89178 | 4891.78
0.0420048 | 7.35402 | 7354.02
0.0559993 | 9.33957 | 9339.57
0.0699865 | 10.1506 | 10150.6
0.0840039 | 10.7074 | 10707.4
0.0980215 | 11.1672 | 11167.2
0.112038 | 11.5057 | 11505.7
0.12606 | 11.7857 | 11785.7
0.140097 | 12.0058 | 12005.8
0.154067 | 12.187 | 12187
0.168038 | 12.3406 | 12340.6
0.182009 | 12.4662 | 12466.2
0.195979 | 12.5692 | 12569.2
0.209951 | 12.6622 | 12662.2
0.223921 | 12.7407 | 12740.7
0.237892 | 12.8112 | 12811.2
0.251844 | 12.8754 | 12875.4
0.265738 | 12.9334 | 12933.4
0.279629 | 12.9867 | 12986.7
0.293522 | 13.0358 | 13035.8
0.307415 | 13.0812 | 13081.2
0.321308 | 13.1235 | 13123.5
0.3352 | 13.163 | 13163
0.349093 | 13.1999 | 13199.9
0.362986 | 13.2345 | 13234.5
0.376879 | 13.2671 | 13267.1
0.39077 | 13.2978 | 13297.8
0.404663 | 13.3267 | 13326.7
0.418557 | 13.354 | 13354
0.432449 | 13.3798 | 13379.8
0.446342 | 13.4042 | 13404.2
0.460234 | 13.4273 | 13427.3
0.474128 | 13.449 | 13449
0.488019 | 13.4696 | 13469.6
0.501948 | 13.4889 | 13488.9
0.515996 | 13.5072 | 13507.2
0.530046 | 13.5244 | 13524.4
0.544094 | 13.5406 | 13540.6
0.558472 | 13.5562 | 13556.2
0.572872 | 13.5708 | 13570.8
0.587272 | 13.5844 | 13584.4
0.601673 | 13.5971 | 13597.1
0.616073 | 13.6089 | 13608.9
0.630471 | 13.6198 | 13619.8
0.644872 | 13.6298 | 13629.8
0.659271 | 13.6389 | 13638.9
0.673672 | 13.6472 | 13647.2
0.688072 | 13.6547 | 13654.7
0.702473 | 13.6614 | 13661.4
0.716873 | 13.6673 | 13667.3
0.731271 | 13.6724 | 13672.4
0.745673 | 13.6768 | 13676.8
0.760072 | 13.6803 | 13680.3
0.774472 | 13.683 | 13683
0.788872 | 13.6849 | 13684.9
0.803272 | 13.6859 | 13685.9
0.817673 | 13.6861 | 13686.1
0.832072 | 13.6855 | 13685.5
0.846473 | 13.6841 | 13684.1
0.860871 | 13.6818 | 13681.8
0.875274 | 13.6786 | 13678.6
0.889672 | 13.6746 | 13674.6
0.904071 | 13.6697 | 13669.7
0.918472 | 13.664 | 13664
0.932872 | 13.6574 | 13657.4
0.947273 | 13.6501 | 13650.1
0.961672 | 13.6419 | 13641.9
0.976072 | 13.6329 | 13632.9
0.990472 | 13.6231 | 13623.1
1.00461 | 13.6125 | 13612.5
1.01869 | 13.601 | 13601
1.03277 | 13.5887 | 13588.7
1.04685 | 13.5755 | 13575.5
1.06093 | 13.5616 | 13561.6
1.07501 | 13.5468 | 13546.8
1.08909 | 13.5311 | 13531.1
1.10317 | 13.5146 | 13514.6
1.11725 | 13.4973 | 13497.3
1.13133 | 13.4791 | 13479.1
1.14541 | 13.4601 | 13460.1
1.15949 | 13.4403 | 13440.3
1.17357 | 13.4196 | 13419.6
1.18765 | 13.3981 | 13398.1
1.20173 | 13.3757 | 13375.7
1.21581 | 13.3524 | 13352.4
1.22989 | 13.3283 | 13328.3
1.24397 | 13.3033 | 13303.3
1.25805 | 13.2774 | 13277.4
1.27213 | 13.2507 | 13250.7
1.28621 | 13.223 | 13223
1.30029 | 13.1944 | 13194.4
1.31437 | 13.165 | 13165
1.32845 | 13.1346 | 13134.6
1.34253 | 13.1034 | 13103.4
1.35661 | 13.0711 | 13071.1
1.37069 | 13.0382 | 13038.2
1.38477 | 13.0041 | 13004.1
1.39885 | 12.9691 | 12969.1
1.41293 | 12.9331 | 12933.1