## Sheet1
displacement,mm | force,kN | force,N
0 | 0.00416753 | 4.16753
0.0200011 | 1.43707 | 1437.07
0.0400051 | 2.90051 | 2900.51
0.0599947 | 4.43098 | 4430.98
0.0799874 | 5.68307 | 5683.07
0.0999811 | 6.98121 | 6981.21
0.11995 | 7.76627 | 7766.27
0.139918 | 8.67283 | 8672.83
0.159886 | 9.29569 | 9295.69
0.179854 | 9.92841 | 9928.41
0.199823 | 10.5147 | 10514.7
0.219791 | 10.9848 | 10984.8
0.239759 | 11.5047 | 11504.7
0.259727 | 11.9346 | 11934.6
0.279692 | 12.3264 | 12326.4
0.299661 | 12.6994 | 12699.4
0.319629 | 13.0455 | 13045.5
0.339597 | 13.3662 | 13366.2
0.359565 | 13.6453 | 13645.3
0.379533 | 13.879 | 13879
0.399577 | 14.0922 | 14092.2
0.419708 | 14.2967 | 14296.7
0.439836 | 14.4417 | 14441.7
0.459964 | 14.5508 | 14550.8
0.480095 | 14.6344 | 14634.4
0.500214 | 14.6695 | 14669.5
0.520238 | 14.6814 | 14681.4
0.540266 | 14.6696 | 14669.6
0.560291 | 14.6461 | 14646.1
0.580315 | 14.6162 | 14616.2
0.600343 | 14.5825 | 14582.5
0.620368 | 14.5467 | 14546.7
0.640396 | 14.5094 | 14509.4
0.66042 | 14.4708 | 14470.8
0.680445 | 14.4312 | 14431.2
0.700472 | 14.3902 | 14390.2
0.720497 | 14.3477 | 14347.7
0.740522 | 14.3034 | 14303.4
0.76055 | 14.2568 | 14256.8
0.780574 | 14.2077 | 14207.7
0.800599 | 14.1563 | 14156.3
0.820627 | 14.102 | 14102
0.840651 | 14.0471 | 14047.1
0.860679 | 13.9881 | 13988.1
0.880703 | 13.9267 | 13926.7
0.900729 | 13.8623 | 13862.3
0.920756 | 13.797 | 13797
0.940781 | 13.7277 | 13727.7
0.960805 | 13.6557 | 13655.7
0.980834 | 13.5813 | 13581.3
1.00086 | 13.5048 | 13504.8
1.02105 | 13.4262 | 13426.2
1.04129 | 13.3447 | 13344.7
1.06152 | 13.2612 | 13261.2
1.08175 | 13.1737 | 13173.7
1.10199 | 13.0838 | 13083.8
1.12222 | 12.9911 | 12991.1
1.14245 | 12.8965 | 12896.5
1.16268 | 12.7994 | 12799.4
1.18291 | 12.6999 | 12699.9
1.20315 | 12.5979 | 12597.9
1.22322 | 12.4694 | 12469.4
1.24319 | 11.9126 | 11912.6
1.26315 | 11.4452 | 11445.2
1.28292 | 12.4151 | 12415.1
1.30295 | 12.189 | 12189
1.32322 | 12.1427 | 12142.7
1.34315 | 11.812 | 11812
1.36289 | 11.6229 | 11622.9
1.38322 | 11.5791 | 11579.1
1.40382 | 11.4974 | 11497.4
1.4244 | 11.3915 | 11391.5
1.445 | 11.2471 | 11247.1
1.46558 | 11.1917 | 11191.7
1.48618 | 11.0654 | 11065.4
1.50677 | 10.9779 | 10977.9
1.52736 | 10.8016 | 10801.6
1.54795 | 10.667 | 10667
1.56854 | 10.4893 | 10489.3
1.58838 | 10.3908 | 10390.8
1.60811 | 10.3685 | 10368.5
1.62827 | 10.1816 | 10181.6
1.64863 | 10.0984 | 10098.4
1.66869 | 9.90727 | 9907.27
1.68792 | 9.86755 | 9867.55
1.70712 | 9.5835 | 9583.5
1.72633 | 9.52455 | 9524.55
1.74554 | 9.44333 | 9443.33
1.76493 | 9.42737 | 9427.37
1.78486 | 9.28901 | 9289.01
1.8047 | 9.1927 | 9192.7
1.82454 | 9.05244 | 9052.44
1.84493 | 8.98455 | 8984.55
1.86555 | 8.84957 | 8849.57
1.88617 | 8.69952 | 8699.52
1.90678 | 8.57727 | 8577.27
1.9274 | 8.51004 | 8510.04
1.94801 | 8.48006 | 8480.06
1.96863 | 8.39333 | 8393.33
1.98923 | 8.30268 | 8302.68
2.00975 | 8.17588 | 8175.88