## Sheet1
displacement,mm | force,kN | force,N
0 | 0.00416753 | 4.16753
0.0200011 | 1.43707 | 1437.07
0.0400051 | 2.90051 | 2900.51
0.0599947 | 4.42972 | 4429.72
0.0799874 | 5.08142 | 5081.42
0.0999811 | 5.53945 | 5539.45
0.119975 | 5.82955 | 5829.55
0.139944 | 6.09631 | 6096.31
0.159912 | 6.28902 | 6289.02
0.17988 | 6.42206 | 6422.06
0.199848 | 6.5307 | 6530.7
0.219816 | 6.60813 | 6608.13
0.239784 | 6.66281 | 6662.81
0.259752 | 6.69835 | 6698.35
0.279718 | 6.72189 | 6721.89
0.299686 | 6.74057 | 6740.57
0.319654 | 6.75571 | 6755.71
0.339622 | 6.77021 | 6770.21
0.35959 | 6.78472 | 6784.72
0.379559 | 6.79632 | 6796.32
0.399602 | 6.80903 | 6809.03
0.419733 | 6.81999 | 6819.99
0.439861 | 6.83128 | 6831.28
0.459989 | 6.8418 | 6841.8
0.48012 | 6.85192 | 6851.92
0.500248 | 6.86193 | 6861.93
0.52047 | 6.87156 | 6871.56
0.540704 | 6.88086 | 6880.86
0.560935 | 6.88997 | 6889.97
0.581167 | 6.89887 | 6898.87
0.6014 | 6.90756 | 6907.56
0.621632 | 6.91602 | 6916.02
0.641866 | 6.9243 | 6924.3
0.662097 | 6.9324 | 6932.4
0.682329 | 6.94033 | 6940.33
0.702562 | 6.94814 | 6948.14
0.722794 | 6.95579 | 6955.79
0.743025 | 6.96327 | 6963.27
0.763259 | 6.97061 | 6970.61
0.78349 | 6.97781 | 6977.81
0.803721 | 6.98489 | 6984.89
0.823956 | 6.99184 | 6991.84
0.844187 | 6.99867 | 6998.67
0.864421 | 7.0054 | 7005.4
0.884598 | 7.012 | 7012
0.904623 | 7.01852 | 7018.52
0.924651 | 7.0249 | 7024.9
0.944675 | 7.0312 | 7031.2
0.964699 | 7.03741 | 7037.41
0.984727 | 7.04351 | 7043.51
1.00474 | 7.04953 | 7049.53
1.02456 | 7.05548 | 7055.48
1.04438 | 7.06134 | 7061.34
1.06419 | 7.06716 | 7067.16
1.08402 | 7.0729 | 7072.9
1.10383 | 7.07856 | 7078.56
1.12365 | 7.08415 | 7084.15
1.14347 | 7.08968 | 7089.68
1.16329 | 7.09514 | 7095.14
1.18311 | 7.10054 | 7100.54
1.20293 | 7.10583 | 7105.83
1.22275 | 7.11104 | 7111.04
1.24257 | 7.11619 | 7116.19
1.26239 | 7.1213 | 7121.3
1.28221 | 7.12634 | 7126.34
1.30203 | 7.1313 | 7131.3
1.32222 | 7.13632 | 7136.32
1.3427 | 7.14132 | 7141.32
1.36318 | 7.14625 | 7146.25
1.3836 | 7.15114 | 7151.14
1.40365 | 7.15593 | 7155.93
1.42371 | 7.16064 | 7160.64
1.44376 | 7.16528 | 7165.28
1.46381 | 7.16987 | 7169.87
1.48386 | 7.17442 | 7174.42
1.50392 | 7.17893 | 7178.93
1.52397 | 7.18341 | 7183.41
1.54403 | 7.18786 | 7187.86
1.56408 | 7.19222 | 7192.22
1.58413 | 7.19655 | 7196.55
1.60419 | 7.20084 | 7200.84
1.62424 | 7.20506 | 7205.06
1.64429 | 7.20922 | 7209.22
1.66435 | 7.21334 | 7213.34
1.6844 | 7.2174 | 7217.4
1.70445 | 7.22141 | 7221.41
1.72451 | 7.2254 | 7225.4
1.74456 | 7.22933 | 7229.33
1.76461 | 7.23321 | 7233.21
1.78467 | 7.23704 | 7237.04
1.80472 | 7.24082 | 7240.82
1.82477 | 7.24457 | 7244.57
1.84483 | 7.24826 | 7248.26
1.8645 | 7.25191 | 7251.91
1.88412 | 7.25552 | 7255.52
1.90375 | 7.25909 | 7259.09
1.92338 | 7.26262 | 7262.62
1.943 | 7.26611 | 7266.11
1.96263 | 7.26956 | 7269.56
1.98225 | 7.27297 | 7272.97
2.00188 | 7.27635 | 7276.35