## Sheet1
displacement,mm | force,kN | force,N
0 | 0.00416753 | 4.16753
0.0200011 | 1.43707 | 1437.07
0.0400051 | 2.90051 | 2900.51
0.0599947 | 4.43098 | 4430.98
0.0799874 | 5.68307 | 5683.07
0.0999767 | 7.27963 | 7279.63
0.119945 | 8.61698 | 8616.98
0.139913 | 9.83314 | 9833.14
0.159881 | 10.526 | 10526
0.179849 | 11.2353 | 11235.3
0.199818 | 11.6283 | 11628.3
0.219786 | 11.9453 | 11945.3
0.239754 | 12.1361 | 12136.1
0.259722 | 12.1837 | 12183.7
0.279687 | 12.1873 | 12187.3
0.299655 | 12.1721 | 12172.1
0.319624 | 12.1544 | 12154.4
0.339592 | 12.1347 | 12134.7
0.35956 | 12.1137 | 12113.7
0.379528 | 12.0917 | 12091.7
0.399572 | 12.0694 | 12069.4
0.419703 | 12.0463 | 12046.3
0.439831 | 12.0229 | 12022.9
0.459958 | 11.9986 | 11998.6
0.480089 | 11.9736 | 11973.6
0.500217 | 11.948 | 11948
0.520443 | 11.922 | 11922
0.540676 | 11.8955 | 11895.5
0.560908 | 11.8682 | 11868.2
0.581139 | 11.8401 | 11840.1
0.601373 | 11.8117 | 11811.7
0.621604 | 11.7828 | 11782.8
0.641838 | 11.7535 | 11753.5
0.662069 | 11.7236 | 11723.6
0.682301 | 11.6933 | 11693.3
0.702535 | 11.6624 | 11662.4
0.722766 | 11.631 | 11631
0.742998 | 11.5991 | 11599.1
0.763231 | 11.5667 | 11566.7
0.783463 | 11.5337 | 11533.7
0.803583 | 11.5003 | 11500.3
0.82361 | 11.4664 | 11466.4
0.843635 | 11.432 | 11432
0.863663 | 11.3967 | 11396.7
0.883687 | 11.3604 | 11360.4
0.903712 | 11.3235 | 11323.5
0.92374 | 11.2855 | 11285.5
0.943764 | 11.2469 | 11246.9
0.963789 | 11.2077 | 11207.7
0.983817 | 11.1676 | 11167.6
1.00383 | 11.1267 | 11126.7
1.02365 | 11.0851 | 11085.1
1.04347 | 11.0424 | 11042.4
1.06329 | 10.9987 | 10998.7
1.08311 | 10.9545 | 10954.5
1.10323 | 10.9087 | 10908.7
1.12328 | 10.8619 | 10861.9
1.14306 | 10.8146 | 10814.6
1.16329 | 10.765 | 10765
1.18323 | 10.7146 | 10714.6
1.20316 | 10.6634 | 10663.4
1.22327 | 10.6098 | 10609.8
1.24325 | 10.5555 | 10555.5
1.26317 | 10.4998 | 10499.8
1.28332 | 10.4419 | 10441.9
1.30323 | 10.383 | 10383
1.32319 | 10.3226 | 10322.6
1.34338 | 10.2603 | 10260.3
1.36312 | 10.1975 | 10197.5
1.38333 | 10.132 | 10132
1.4033 | 10.0653 | 10065.3
1.42316 | 9.99776 | 9997.76
1.44325 | 9.9276 | 9927.6
1.46336 | 9.85616 | 9856.16
1.4831 | 9.78423 | 9784.23
1.50328 | 9.70967 | 9709.67
1.52332 | 9.63393 | 9633.93
1.54317 | 9.55792 | 9557.92
1.5632 | 9.47949 | 9479.49
1.58342 | 9.39942 | 9399.42
1.6032 | 9.3195 | 9319.5
1.62293 | 9.23965 | 9239.65
1.64213 | 9.1602 | 9160.2
1.66234 | 9.07684 | 9076.84
1.68291 | 8.99051 | 8990.51
1.70339 | 8.90475 | 8904.75
1.72346 | 8.81946 | 8819.46
1.7433 | 8.73486 | 8734.86
1.76302 | 8.65094 | 8650.94
1.78221 | 8.56821 | 8568.21
1.8018 | 8.48504 | 8485.04
1.82262 | 8.39589 | 8395.89
1.84324 | 8.30802 | 8308.02
1.86374 | 8.22127 | 8221.27
1.88365 | 8.13626 | 8136.26
1.90356 | 8.05293 | 8052.93
1.92318 | 7.97124 | 7971.24
1.94238 | 7.89084 | 7890.84
1.96158 | 7.81193 | 7811.93
1.98186 | 7.72849 | 7728.49
2.00266 | 7.64301 | 7643.01