## Sheet1
displacement,mm | force,kN | force,N
0 | 0.00416753 | 4.16753
0.0200011 | 1.43707 | 1437.07
0.0400087 | 2.14904 | 2149.04
0.0600112 | 2.19806 | 2198.06
0.0800049 | 2.18199 | 2181.99
0.0999987 | 2.22496 | 2224.96
0.119992 | 2.21906 | 2219.06
0.139967 | 2.23902 | 2239.02
0.159935 | 2.2541 | 2254.1
0.179903 | 2.26462 | 2264.62
0.199872 | 2.27521 | 2275.21
0.21984 | 2.28553 | 2285.53
0.239808 | 2.29468 | 2294.68
0.259776 | 2.30407 | 2304.07
0.279741 | 2.31311 | 2313.11
0.299709 | 2.32191 | 2321.91
0.319678 | 2.33022 | 2330.22
0.339646 | 2.33827 | 2338.27
0.359614 | 2.34594 | 2345.94
0.379582 | 2.35342 | 2353.42
0.399626 | 2.36073 | 2360.73
0.419757 | 2.36784 | 2367.84
0.439884 | 2.37478 | 2374.78
0.460012 | 2.38154 | 2381.54
0.480143 | 2.38812 | 2388.12
0.500271 | 2.39453 | 2394.53
0.520493 | 2.40078 | 2400.78
0.540726 | 2.4069 | 2406.9
0.560958 | 2.41287 | 2412.87
0.581189 | 2.41869 | 2418.69
0.601423 | 2.42436 | 2424.36
0.621654 | 2.42995 | 2429.95
0.641888 | 2.43541 | 2435.41
0.662119 | 2.44078 | 2440.78
0.682351 | 2.44603 | 2446.03
0.702585 | 2.45118 | 2451.18
0.722816 | 2.45625 | 2456.25
0.743048 | 2.4612 | 2461.2
0.763281 | 2.46606 | 2466.06
0.783512 | 2.47085 | 2470.85
0.803744 | 2.47554 | 2475.54
0.823978 | 2.48016 | 2480.16
0.844209 | 2.48471 | 2484.71
0.864443 | 2.48919 | 2489.19
0.884674 | 2.49358 | 2493.58
0.904906 | 2.49792 | 2497.92
0.92514 | 2.50217 | 2502.17
0.945371 | 2.50636 | 2506.36
0.965603 | 2.51049 | 2510.49
0.985836 | 2.51455 | 2514.55
1.00607 | 2.51857 | 2518.57
1.0263 | 2.52252 | 2522.52
1.04653 | 2.5264 | 2526.4
1.06676 | 2.53022 | 2530.22
1.087 | 2.53401 | 2534.01
1.10723 | 2.53772 | 2537.72
1.12746 | 2.54139 | 2541.39
1.14769 | 2.545 | 2545
1.16793 | 2.54856 | 2548.56
1.18816 | 2.55207 | 2552.07
1.20839 | 2.55554 | 2555.54
1.22862 | 2.55895 | 2558.95
1.24886 | 2.56233 | 2562.33
1.26909 | 2.56564 | 2565.64
1.28932 | 2.56892 | 2568.92
1.30955 | 2.57215 | 2572.15
1.32978 | 2.57534 | 2575.34
1.35001 | 2.57848 | 2578.48
1.37025 | 2.58158 | 2581.58
1.39048 | 2.58463 | 2584.63
1.41071 | 2.58765 | 2587.65
1.43095 | 2.59061 | 2590.61
1.45118 | 2.59354 | 2593.54
1.47141 | 2.59642 | 2596.42
1.4913 | 2.59927 | 2599.27
1.51112 | 2.60207 | 2602.07
1.53094 | 2.60484 | 2604.84
1.55076 | 2.60756 | 2607.56
1.57058 | 2.61025 | 2610.25
1.59098 | 2.61297 | 2612.97
1.61145 | 2.61567 | 2615.67
1.63193 | 2.61833 | 2618.33
1.65242 | 2.62096 | 2620.96
1.67289 | 2.62354 | 2623.54
1.69337 | 2.62608 | 2626.08
1.71385 | 2.62858 | 2628.58
1.73434 | 2.63105 | 2631.05
1.75481 | 2.63348 | 2633.48
1.77529 | 2.63588 | 2635.88
1.79578 | 2.63824 | 2638.24
1.81625 | 2.64057 | 2640.57
1.83673 | 2.64287 | 2642.87
1.85721 | 2.64513 | 2645.13
1.8777 | 2.64736 | 2647.36
1.89818 | 2.64956 | 2649.56
1.91865 | 2.65174 | 2651.74
1.93914 | 2.65387 | 2653.87
1.95962 | 2.65598 | 2655.98
1.98009 | 2.65806 | 2658.06
2.00057 | 2.66011 | 2660.11
2.02105 | 2.66212 | 2662.12