## Sheet1
displacement,mm | force,kN | force,N
0 | 0.00416753 | 4.16753
0.0200011 | 1.43707 | 1437.07
0.0400051 | 2.90051 | 2900.51
0.0599947 | 4.43098 | 4430.98
0.0799874 | 5.68307 | 5683.07
0.0999767 | 7.27963 | 7279.63
0.119945 | 8.61698 | 8616.98
0.139913 | 10.1421 | 10142.1
0.159881 | 11.055 | 11055
0.179849 | 11.7036 | 11703.6
0.199818 | 12.4233 | 12423.3
0.219786 | 12.9196 | 12919.6
0.239754 | 13.3821 | 13382.1
0.259722 | 13.8562 | 13856.2
0.279687 | 14.2959 | 14295.9
0.299655 | 14.6374 | 14637.4
0.319624 | 15.0237 | 15023.7
0.339592 | 15.3228 | 15322.8
0.35956 | 15.6295 | 15629.5
0.379528 | 15.9243 | 15924.3
0.399572 | 16.19 | 16190
0.419703 | 16.4287 | 16428.7
0.439831 | 16.6446 | 16644.6
0.459958 | 16.843 | 16843
0.480089 | 17.0417 | 17041.7
0.500216 | 17.2231 | 17223.1
0.520241 | 17.3585 | 17358.5
0.540268 | 17.5066 | 17506.6
0.560293 | 17.62 | 17620
0.580318 | 17.7295 | 17729.5
0.600346 | 17.8056 | 17805.6
0.62037 | 17.8862 | 17886.2
0.640398 | 17.936 | 17936
0.660423 | 17.9718 | 17971.8
0.680447 | 17.9962 | 17996.2
0.700475 | 18.0055 | 18005.5
0.7205 | 18.0015 | 18001.5
0.740524 | 17.9879 | 17987.9
0.760552 | 17.9678 | 17967.8
0.780577 | 17.9425 | 17942.5
0.800602 | 17.9136 | 17913.6
0.820629 | 17.8821 | 17882.1
0.840654 | 17.8486 | 17848.6
0.860682 | 17.8132 | 17813.2
0.880707 | 17.7766 | 17776.6
0.900731 | 17.7391 | 17739.1
0.920759 | 17.7006 | 17700.6
0.940784 | 17.6606 | 17660.6
0.960808 | 17.6199 | 17619.9
0.980836 | 17.5786 | 17578.6
1.00086 | 17.5368 | 17536.8
1.02105 | 17.4943 | 17494.3
1.04128 | 17.4512 | 17451.2
1.06152 | 17.4073 | 17407.3
1.08175 | 17.3628 | 17362.8
1.10198 | 17.3177 | 17317.7
1.1222 | 17.272 | 17272
1.14202 | 17.2258 | 17225.8
1.16183 | 17.1791 | 17179.1
1.18165 | 17.1315 | 17131.5
1.20147 | 17.0833 | 17083.3
1.22129 | 17.0342 | 17034.2
1.24111 | 16.9845 | 16984.5
1.26093 | 16.9336 | 16933.6
1.28075 | 16.8814 | 16881.4
1.30057 | 16.8282 | 16828.2
1.32039 | 16.7741 | 16774.1
1.34021 | 16.7191 | 16719.1
1.36003 | 16.6631 | 16663.1
1.37985 | 16.6064 | 16606.4
1.39967 | 16.5485 | 16548.5
1.41949 | 16.4892 | 16489.2
1.43931 | 16.4288 | 16428.8
1.45913 | 16.3673 | 16367.3
1.47915 | 16.3043 | 16304.3
1.4992 | 16.2394 | 16239.4
1.51915 | 16.1738 | 16173.8
1.5391 | 16.1064 | 16106.4
1.55923 | 16.037 | 16037
1.57972 | 15.9644 | 15964.4
1.60002 | 15.8907 | 15890.7
1.62014 | 15.8158 | 15815.8
1.63987 | 15.7403 | 15740.3
1.65952 | 15.6636 | 15663.6
1.67933 | 15.5838 | 15583.8
1.69991 | 15.4994 | 15499.4
1.72009 | 15.4139 | 15413.9
1.7401 | 15.3273 | 15327.3
1.75979 | 15.2399 | 15239.9
1.77925 | 15.1515 | 15151.5
1.79944 | 15.0577 | 15057.7
1.8199 | 14.9602 | 14960.2
1.84016 | 14.8616 | 14861.6
1.86003 | 14.7623 | 14762.3
1.87976 | 14.6622 | 14662.2
1.89908 | 14.5612 | 14561.2
1.91944 | 14.4535 | 14453.5
1.9399 | 14.3421 | 14342.1
1.96027 | 14.23 | 14230
1.98016 | 14.1173 | 14117.3
1.99994 | 14.0044 | 14004.4