## Sheet1
displacement,mm | force,kN | force,N
0 | 0.00416753 | 4.16753
0.0200011 | 1.43707 | 1437.07
0.0400051 | 2.90051 | 2900.51
0.0599947 | 4.43098 | 4430.98
0.0799874 | 5.68307 | 5683.07
0.0999767 | 7.27963 | 7279.63
0.119945 | 8.61698 | 8616.98
0.139913 | 9.53645 | 9536.45
0.159881 | 9.89877 | 9898.77
0.179849 | 10.1518 | 10151.8
0.199818 | 10.3685 | 10368.5
0.219786 | 10.5162 | 10516.2
0.239754 | 10.6459 | 10645.9
0.259722 | 10.7445 | 10744.5
0.279687 | 10.8357 | 10835.7
0.299655 | 10.904 | 10904
0.319624 | 10.9567 | 10956.7
0.339592 | 10.9982 | 10998.2
0.35956 | 11.0345 | 11034.5
0.379528 | 11.0636 | 11063.6
0.399572 | 11.0875 | 11087.5
0.419703 | 11.1085 | 11108.5
0.439831 | 11.1262 | 11126.2
0.459958 | 11.1424 | 11142.4
0.480089 | 11.1571 | 11157.1
0.500217 | 11.1698 | 11169.8
0.520442 | 11.1814 | 11181.4
0.540676 | 11.1926 | 11192.6
0.560907 | 11.2026 | 11202.6
0.581139 | 11.2123 | 11212.3
0.601372 | 11.2211 | 11221.1
0.621604 | 11.2296 | 11229.6
0.641838 | 11.2374 | 11237.4
0.662069 | 11.245 | 11245
0.6823 | 11.252 | 11252
0.702534 | 11.2587 | 11258.7
0.722765 | 11.265 | 11265
0.742996 | 11.271 | 11271
0.763231 | 11.2766 | 11276.6
0.783462 | 11.282 | 11282
0.803693 | 11.2871 | 11287.1
0.823795 | 11.2919 | 11291.9
0.84382 | 11.2964 | 11296.4
0.863848 | 11.3006 | 11300.6
0.883873 | 11.3046 | 11304.6
0.903897 | 11.3084 | 11308.4
0.923924 | 11.3119 | 11311.9
0.943742 | 11.3152 | 11315.2
0.963561 | 11.3183 | 11318.3
0.983382 | 11.3212 | 11321.2
1.0032 | 11.3238 | 11323.8
1.02302 | 11.3263 | 11326.3
1.04284 | 11.3285 | 11328.5
1.06266 | 11.3306 | 11330.6
1.08254 | 11.3325 | 11332.5
1.10302 | 11.3343 | 11334.3
1.12347 | 11.3358 | 11335.8
1.14353 | 11.3372 | 11337.2
1.16358 | 11.3384 | 11338.4
1.18363 | 11.3394 | 11339.4
1.20369 | 11.3403 | 11340.3
1.22374 | 11.3409 | 11340.9
1.24379 | 11.3415 | 11341.5
1.26385 | 11.3418 | 11341.8
1.2839 | 11.342 | 11342
1.30395 | 11.342 | 11342
1.32401 | 11.3418 | 11341.8
1.34406 | 11.3415 | 11341.5
1.36411 | 11.341 | 11341
1.3841 | 11.3403 | 11340.3
1.40372 | 11.3395 | 11339.5
1.42335 | 11.3385 | 11338.5
1.44298 | 11.3374 | 11337.4
1.4626 | 11.3361 | 11336.1
1.48226 | 11.3346 | 11334.6
1.50256 | 11.333 | 11333
1.52287 | 11.3312 | 11331.2
1.54317 | 11.3292 | 11329.2
1.56347 | 11.3271 | 11327.1
1.58318 | 11.325 | 11325
1.60281 | 11.3227 | 11322.7
1.62244 | 11.3203 | 11320.3
1.6417 | 11.3178 | 11317.8
1.6609 | 11.3152 | 11315.2
1.68089 | 11.3123 | 11312.3
1.70146 | 11.3093 | 11309.3
1.72203 | 11.3061 | 11306.1
1.7426 | 11.3028 | 11302.8
1.76318 | 11.2993 | 11299.3
1.78375 | 11.2958 | 11295.8
1.80432 | 11.2921 | 11292.1
1.82489 | 11.2882 | 11288.2
1.84546 | 11.2843 | 11284.3
1.86579 | 11.2803 | 11280.3
1.8859 | 11.2761 | 11276.1
1.90602 | 11.2717 | 11271.7
1.92613 | 11.2673 | 11267.3
1.94625 | 11.2627 | 11262.7
1.96636 | 11.2579 | 11257.9
1.98648 | 11.2531 | 11253.1
2.00659 | 11.2481 | 11248.1