## Sheet1
displacement,mm | force,kN | force,N
0 | 0.00416753 | 4.16753
0.0200011 | 1.43707 | 1437.07
0.0400051 | 2.90051 | 2900.51
0.0599947 | 4.43098 | 4430.98
0.0799874 | 5.61726 | 5617.26
0.0999811 | 6.35997 | 6359.97
0.119956 | 7.18443 | 7184.43
0.139924 | 7.72571 | 7725.71
0.159892 | 8.15195 | 8151.95
0.17986 | 8.50138 | 8501.38
0.199828 | 8.70046 | 8700.46
0.219796 | 8.81967 | 8819.67
0.239765 | 8.8692 | 8869.2
0.259733 | 8.8947 | 8894.7
0.279698 | 8.91156 | 8911.56
0.299666 | 8.92471 | 8924.71
0.319634 | 8.93735 | 8937.35
0.339602 | 8.94879 | 8948.79
0.359571 | 8.95923 | 8959.23
0.379539 | 8.9688 | 8968.8
0.399582 | 8.97742 | 8977.42
0.419713 | 8.9854 | 8985.4
0.439841 | 8.99293 | 8992.93
0.459969 | 8.99981 | 8999.81
0.4801 | 9.00625 | 9006.25
0.500228 | 9.01218 | 9012.18
0.520452 | 9.01772 | 9017.72
0.540686 | 9.02281 | 9022.81
0.560917 | 9.02757 | 9027.57
0.581148 | 9.03195 | 9031.95
0.601383 | 9.03601 | 9036.01
0.621614 | 9.03976 | 9039.76
0.641848 | 9.04321 | 9043.21
0.662079 | 9.04635 | 9046.35
0.68231 | 9.04922 | 9049.22
0.702545 | 9.05182 | 9051.82
0.722652 | 9.05416 | 9054.16
0.742676 | 9.05624 | 9056.24
0.762704 | 9.05807 | 9058.07
0.782729 | 9.05968 | 9059.68
0.802754 | 9.06104 | 9061.04
0.82265 | 9.06219 | 9062.19
0.842468 | 9.06311 | 9063.11
0.862289 | 9.06383 | 9063.83
0.882107 | 9.06432 | 9064.32
0.901926 | 9.06462 | 9064.62
0.921747 | 9.06471 | 9064.71
0.941407 | 9.06461 | 9064.61
0.96146 | 9.0643 | 9064.3
0.981727 | 9.06381 | 9063.81
1.002 | 9.06313 | 9063.13
1.02207 | 9.06224 | 9062.24
1.04212 | 9.0612 | 9061.2
1.06217 | 9.05996 | 9059.96
1.08223 | 9.05856 | 9058.56
1.10228 | 9.05697 | 9056.97
1.12233 | 9.05521 | 9055.21
1.14239 | 9.05329 | 9053.29
1.16244 | 9.05122 | 9051.22
1.18249 | 9.04896 | 9048.96
1.20251 | 9.04654 | 9046.54
1.22214 | 9.04395 | 9043.95
1.24177 | 9.04121 | 9041.21
1.26139 | 9.03829 | 9038.29
1.28102 | 9.03522 | 9035.22
1.30125 | 9.03188 | 9031.88
1.32155 | 9.02836 | 9028.36
1.34185 | 9.02469 | 9024.69
1.36216 | 9.02087 | 9020.87
1.38246 | 9.01687 | 9016.87
1.40267 | 9.01269 | 9012.69
1.42254 | 9.00839 | 9008.39
1.4424 | 9.00392 | 9003.92
1.46226 | 8.9993 | 8999.3
1.48212 | 8.9945 | 8994.5
1.50198 | 8.98951 | 8989.51
1.52185 | 8.98439 | 8984.39
1.54171 | 8.97909 | 8979.09
1.56157 | 8.97362 | 8973.62
1.58188 | 8.96779 | 8967.79
1.60199 | 8.96174 | 8961.74
1.62211 | 8.95549 | 8955.49
1.64223 | 8.94908 | 8949.08
1.66234 | 8.9425 | 8942.5
1.68245 | 8.93575 | 8935.75
1.70257 | 8.92879 | 8928.79
1.72268 | 8.92162 | 8921.62
1.74249 | 8.91426 | 8914.26
1.76215 | 8.90669 | 8906.69
1.78181 | 8.89895 | 8898.95
1.80146 | 8.89103 | 8891.03
1.82112 | 8.88288 | 8882.88
1.84078 | 8.87457 | 8874.57
1.86043 | 8.86606 | 8866.06
1.88009 | 8.85728 | 8857.28
1.89975 | 8.84823 | 8848.23
1.91941 | 8.83882 | 8838.82
1.93906 | 8.82894 | 8828.94
1.95872 | 8.81875 | 8818.75
1.97838 | 8.80829 | 8808.29
1.99803 | 8.79755 | 8797.55