## Sheet1
displacement,mm | force,kN | force,N
0 | 0.00416753 | 4.16753
0.0200011 | 1.43707 | 1437.07
0.0400051 | 2.90051 | 2900.51
0.0599947 | 4.43098 | 4430.98
0.0799874 | 5.68307 | 5683.07
0.0999767 | 7.27963 | 7279.63
0.119945 | 8.61698 | 8616.98
0.139913 | 10.175 | 10175
0.159881 | 11.5257 | 11525.7
0.179849 | 12.5679 | 12567.9
0.199818 | 13.4877 | 13487.7
0.219786 | 14.3843 | 14384.3
0.239754 | 15.045 | 15045
0.259722 | 15.4681 | 15468.1
0.279687 | 15.6217 | 15621.7
0.299655 | 15.6982 | 15698.2
0.319624 | 15.7354 | 15735.4
0.339592 | 15.7722 | 15772.2
0.35956 | 15.8079 | 15807.9
0.379528 | 15.8394 | 15839.4
0.399572 | 15.8668 | 15866.8
0.419703 | 15.896 | 15896
0.439831 | 15.9212 | 15921.2
0.459958 | 15.9461 | 15946.1
0.480089 | 15.9691 | 15969.1
0.500217 | 15.9916 | 15991.6
0.520245 | 16.0132 | 16013.2
0.540272 | 16.0338 | 16033.8
0.560297 | 16.0535 | 16053.5
0.580322 | 16.0726 | 16072.6
0.60035 | 16.091 | 16091
0.620375 | 16.1089 | 16108.9
0.640402 | 16.126 | 16126
0.660427 | 16.1426 | 16142.6
0.680452 | 16.1587 | 16158.7
0.700479 | 16.1744 | 16174.4
0.720504 | 16.1896 | 16189.6
0.740529 | 16.2043 | 16204.3
0.760557 | 16.2187 | 16218.7
0.780581 | 16.2326 | 16232.6
0.800606 | 16.2462 | 16246.2
0.820633 | 16.2594 | 16259.4
0.840658 | 16.2722 | 16272.2
0.860686 | 16.2846 | 16284.6
0.880711 | 16.2968 | 16296.8
0.900735 | 16.3086 | 16308.6
0.920763 | 16.3201 | 16320.1
0.940788 | 16.3313 | 16331.3
0.960813 | 16.3422 | 16342.2
0.98084 | 16.3528 | 16352.8
1.00087 | 16.3631 | 16363.1
1.02104 | 16.3731 | 16373.1
1.04127 | 16.3828 | 16382.8
1.06116 | 16.3922 | 16392.2
1.08098 | 16.4013 | 16401.3
1.1008 | 16.4102 | 16410.2
1.12062 | 16.4188 | 16418.8
1.14044 | 16.4271 | 16427.1
1.16026 | 16.4353 | 16435.3
1.18007 | 16.4432 | 16443.2
1.19989 | 16.4508 | 16450.8
1.21971 | 16.4583 | 16458.3
1.23953 | 16.4656 | 16465.6
1.25935 | 16.4726 | 16472.6
1.27917 | 16.4795 | 16479.5
1.29899 | 16.4862 | 16486.2
1.31881 | 16.4927 | 16492.7
1.33863 | 16.499 | 16499
1.3591 | 16.5054 | 16505.4
1.37958 | 16.5115 | 16511.5
1.39994 | 16.5175 | 16517.5
1.41999 | 16.5233 | 16523.3
1.44005 | 16.5289 | 16528.9
1.4601 | 16.5344 | 16534.4
1.48015 | 16.5396 | 16539.6
1.50021 | 16.5448 | 16544.8
1.52026 | 16.5497 | 16549.7
1.54031 | 16.5545 | 16554.5
1.56036 | 16.5591 | 16559.1
1.58042 | 16.5636 | 16563.6
1.60047 | 16.5679 | 16567.9
1.62052 | 16.5721 | 16572.1
1.64058 | 16.5761 | 16576.1
1.66063 | 16.58 | 16580
1.68068 | 16.5837 | 16583.7
1.70074 | 16.5873 | 16587.3
1.72079 | 16.5907 | 16590.7
1.74084 | 16.5939 | 16593.9
1.76055 | 16.597 | 16597
1.78018 | 16.6 | 16600
1.79981 | 16.6028 | 16602.8
1.81943 | 16.6054 | 16605.4
1.83906 | 16.6079 | 16607.9
1.85869 | 16.6103 | 16610.3
1.87831 | 16.6125 | 16612.5
1.89794 | 16.6145 | 16614.5
1.91756 | 16.6165 | 16616.5
1.93719 | 16.6183 | 16618.3
1.95682 | 16.6199 | 16619.9
1.97645 | 16.6214 | 16621.4
1.99607 | 16.6227 | 16622.7