## Sheet1
strain,- | stress,MPa | stress,Pa
0 | 36.14012 | 36140123.1
0.0005 | 130.1335 | 130133482.1
0.001 | 188.314 | 188314024.0
0.0015 | 224.3535 | 224353505.9
0.002 | 246.7042 | 246704203.5
0.0025 | 260.5916 | 260591562.9
0.003 | 269.2461 | 269246113.1
0.0035 | 274.6651 | 274665069.7
0.004 | 278.0832 | 278083179.0
0.0045 | 280.2638 | 280263806.6
0.005 | 281.6789 | 281678897.6
0.0055 | 282.6202 | 282620232.1
0.006 | 283.2682 | 283268206.7
0.0065 | 283.7344 | 283734357.5
0.007 | 284.0876 | 284087648.7
0.0075 | 284.3707 | 284370725.0
0.008 | 284.61 | 284609959.4
0.0085 | 284.8217 | 284821664.8
0.009 | 285.0159 | 285015934.8
0.0095 | 285.199 | 285199017.4
0.01 | 285.3748 | 285374783.1
0.0105 | 285.5456 | 285545632.1
0.011 | 285.7131 | 285713055.8
0.0115 | 285.878 | 285877983.1
0.012 | 286.041 | 286040995.1
0.0125 | 286.2025 | 286202457.8
0.013 | 286.3626 | 286362603.9
0.0135 | 286.5216 | 286521583.4
0.014 | 286.6795 | 286679495.2
0.0145 | 286.8364 | 286836406.3
0.015 | 286.9924 | 286992364.0
0.0155 | 287.1474 | 287147403.0
0.016 | 287.3016 | 287301550.1
0.0165 | 287.4548 | 287454827.3
0.017 | 287.6073 | 287607253.3
0.0175 | 287.7588 | 287758844.7
0.018 | 287.9096 | 287909616.4
0.0185 | 288.0596 | 288059582.7
0.019 | 288.2088 | 288208756.8
0.0195 | 288.3572 | 288357151.5
0.02 | 288.5048 | 288504779.1
0.0205 | 288.6517 | 288651651.4
0.021 | 288.7978 | 288797779.9
0.0215 | 288.9432 | 288943175.8
0.022 | 289.0878 | 289087850.0
0.0225 | 289.2318 | 289231813.1
0.023 | 289.3751 | 289375075.5
0.0235 | 289.5176 | 289517647.2
0.024 | 289.6595 | 289659538.2
0.0245 | 289.8008 | 289800757.9
0.025 | 289.9413 | 289941315.9
0.0255 | 290.0812 | 290081221.2
0.026 | 290.2205 | 290220482.9
0.0265 | 290.3591 | 290359109.7
0.027 | 290.4971 | 290497110.2
0.0275 | 290.6345 | 290634492.7
0.028 | 290.7713 | 290771265.5
0.0285 | 290.9074 | 290907436.4
0.029 | 291.043 | 291043013.5
0.0295 | 291.178 | 291178004.3
0.03 | 291.3124 | 291312416.3
0.0305 | 291.4463 | 291446256.9
0.031 | 291.5795 | 291579533.3
0.0315 | 291.7123 | 291712252.6
0.032 | 291.8444 | 291844421.5
0.0325 | 291.976 | 291976046.9
0.033 | 292.1071 | 292107135.4
0.0335 | 292.2377 | 292237693.5
0.034 | 292.3677 | 292367727.5
0.0345 | 292.4972 | 292497243.7
0.035 | 292.6262 | 292626248.1
0.0355 | 292.7547 | 292754746.8
0.036 | 292.8827 | 292882745.6
0.0365 | 293.0103 | 293010250.3
0.037 | 293.1373 | 293137266.6
0.0375 | 293.2638 | 293263799.9
0.038 | 293.3899 | 293389855.8
0.0385 | 293.5154 | 293515439.5
0.039 | 293.6406 | 293640556.3
0.0395 | 293.7652 | 293765211.4
0.04 | 293.8894 | 293889409.8
0.0405 | 294.0132 | 294013156.4
0.041 | 294.1365 | 294136456.2
0.0415 | 294.2593 | 294259313.8
0.042 | 294.3817 | 294381734.1
0.0425 | 294.5037 | 294503721.6
0.043 | 294.6253 | 294625280.8
0.0435 | 294.7464 | 294746416.3
0.044 | 294.8671 | 294867132.3
0.0445 | 294.9874 | 294987433.3
0.045 | 295.1073 | 295107323.4
0.0455 | 295.2268 | 295226806.8
0.046 | 295.3459 | 295345887.5
0.0465 | 295.4646 | 295464569.7
0.047 | 295.5829 | 295582857.2
0.0475 | 295.7008 | 295700754.0
0.048 | 295.8183 | 295818263.9
0.0485 | 295.9354 | 295935390.6
0.049 | 296.0521 | 296052137.8
0.0495 | 296.1685 | 296168509.3
0.05 | 296.2845 | 296284508.6
0.0505 | 296.4001 | 296400139.1
0.051 | 296.5154 | 296515404.5
0.0515 | 296.6303 | 296630308.1
0.052 | 296.7449 | 296744853.3
0.0525 | 296.859 | 296859043.3
0.053 | 296.9729 | 296972881.6
0.0535 | 297.0864 | 297086371.2
0.054 | 297.1995 | 297199515.4
0.0545 | 297.3123 | 297312317.2
0.055 | 297.4248 | 297424779.8
0.0555 | 297.5369 | 297536906.2
0.056 | 297.6487 | 297648699.3
0.0565 | 297.7602 | 297760162.1
0.057 | 297.8713 | 297871297.5
0.0575 | 297.9821 | 297982108.4
0.058 | 298.0926 | 298092597.5
0.0585 | 298.2028 | 298202767.7
0.059 | 298.3126 | 298312621.6
0.0595 | 298.4222 | 298422161.9
0.06 | 298.5314 | 298531391.4
0.0605 | 298.6403 | 298640312.6
0.061 | 298.7489 | 298748928.2
0.0615 | 298.8572 | 298857240.6
0.062 | 298.9653 | 298965252.4
0.0625 | 299.073 | 299072966.0
0.063 | 299.1804 | 299180383.9
0.0635 | 299.2875 | 299287508.5
0.064 | 299.3943 | 299394342.2
0.0645 | 299.5009 | 299500887.4
0.065 | 299.6071 | 299607146.3
0.0655 | 299.7131 | 299713121.2
0.066 | 299.8188 | 299818814.4
0.0665 | 299.9242 | 299924228.1
0.067 | 300.0294 | 300029364.5
0.0675 | 300.1342 | 300134225.7
0.068 | 300.2388 | 300238814.0
0.0685 | 300.3431 | 300343131.4
0.069 | 300.4472 | 300447180.0
0.0695 | 300.551 | 300550961.8
0.07 | 300.6545 | 300654478.9
0.0705 | 300.7577 | 300757733.3
0.071 | 300.8607 | 300860727.0
0.0715 | 300.9635 | 300963461.9
0.072 | 301.0659 | 301065940.0
0.0725 | 301.1682 | 301168163.1
0.073 | 301.2701 | 301270133.2
0.0735 | 301.3719 | 301371852.1
0.074 | 301.4733 | 301473321.6
0.0745 | 301.5745 | 301574543.6
0.075 | 301.6755 | 301675519.9
0.0755 | 301.7763 | 301776252.2
0.076 | 301.8767 | 301876742.3
0.0765 | 301.977 | 301976991.8
0.077 | 302.077 | 302077002.7
0.0775 | 302.1768 | 302176776.4
0.078 | 302.2763 | 302276314.7
0.0785 | 302.3756 | 302375619.2
0.079 | 302.4747 | 302474691.6
0.0795 | 302.5735 | 302573533.5
0.08 | 302.6721 | 302672146.4
0.0805 | 302.7705 | 302770532.0
0.081 | 302.8687 | 302868691.8
0.0815 | 302.9666 | 302966627.4
0.082 | 303.0643 | 303064340.2
0.0825 | 303.1618 | 303161831.7
0.083 | 303.2591 | 303259103.6
0.0835 | 303.3562 | 303356157.1
0.084 | 303.453 | 303452993.9
0.0845 | 303.5496 | 303549615.3
0.085 | 303.646 | 303646022.7
0.0855 | 303.7422 | 303742217.6
0.086 | 303.8382 | 303838201.3
0.0865 | 303.934 | 303933975.3
0.087 | 304.0295 | 304029540.8
0.0875 | 304.1249 | 304124899.3
0.088 | 304.2201 | 304220052.0
0.0885 | 304.315 | 304315000.4
0.089 | 304.4097 | 304409745.6
0.0895 | 304.5043 | 304504289.1
0.09 | 304.5986 | 304598632.0
0.0905 | 304.6928 | 304692775.6
0.091 | 304.7867 | 304786721.2
0.0915 | 304.8805 | 304880470.1
0.092 | 304.974 | 304974023.3
0.0925 | 305.0674 | 305067382.3
0.093 | 305.1605 | 305160548.1
0.0935 | 305.2535 | 305253521.9
0.094 | 305.3463 | 305346305.0
0.0945 | 305.4389 | 305438898.4
0.095 | 305.5313 | 305531303.4
0.0955 | 305.6235 | 305623521.0
0.096 | 305.7156 | 305715552.5
0.0965 | 305.8074 | 305807398.9
0.097 | 305.8991 | 305899061.3
0.0975 | 305.9905 | 305990540.9
0.098 | 306.0818 | 306081838.6
0.0985 | 306.173 | 306172955.7
0.099 | 306.2639 | 306263893.1
0.0995 | 306.3547 | 306354651.8
0.1 | 306.4452 | 306445233.1
0.1005 | 306.5356 | 306535637.8
0.101 | 306.6259 | 306625867.0
0.1015 | 306.7159 | 306715921.8
0.102 | 306.8058 | 306805803.0
0.1025 | 306.8955 | 306895511.8
0.103 | 306.985 | 306985049.0
0.1035 | 307.0744 | 307074415.8
0.104 | 307.1636 | 307163612.9
0.1045 | 307.2526 | 307252641.5
0.105 | 307.3415 | 307341502.4
0.1055 | 307.4302 | 307430196.6
0.106 | 307.5187 | 307518725.0
0.1065 | 307.6071 | 307607088.5
0.107 | 307.6953 | 307695288.1
0.1075 | 307.7833 | 307783324.6
0.108 | 307.8712 | 307871199.0
0.1085 | 307.9589 | 307958912.1
0.109 | 308.0465 | 308046464.8
0.1095 | 308.1339 | 308133858.0
0.11 | 308.2211 | 308221092.5
0.1105 | 308.3082 | 308308169.3
0.111 | 308.3951 | 308395089.1
0.1115 | 308.4819 | 308481852.8
0.112 | 308.5685 | 308568461.3
0.1125 | 308.6549 | 308654915.3
0.113 | 308.7412 | 308741215.7
0.1135 | 308.8274 | 308827363.3
0.114 | 308.9134 | 308913358.9
0.1145 | 308.9992 | 308999203.2
0.115 | 309.0849 | 309084897.2
0.1155 | 309.1704 | 309170441.5
0.116 | 309.2558 | 309255837.0
0.1165 | 309.3411 | 309341084.4
0.117 | 309.4262 | 309426184.4
0.1175 | 309.5111 | 309511137.9
0.118 | 309.5959 | 309595945.6
0.1185 | 309.6806 | 309680608.3
0.119 | 309.7651 | 309765126.6
0.1195 | 309.8495 | 309849501.3
0.12 | 309.9337 | 309933733.1
0.1205 | 310.0178 | 310017822.8
0.121 | 310.1018 | 310101771.0
0.1215 | 310.1856 | 310185578.5
0.122 | 310.2692 | 310269246.0
0.1225 | 310.3528 | 310352774.1
0.123 | 310.4362 | 310436163.6
0.1235 | 310.5194 | 310519415.2
0.124 | 310.6025 | 310602529.4
0.1245 | 310.6855 | 310685507.1
0.125 | 310.7683 | 310768348.8
0.1255 | 310.8511 | 310851055.3
0.126 | 310.9336 | 310933627.1
0.1265 | 311.0161 | 311016065.0
0.127 | 311.0984 | 311098369.6
0.1275 | 311.1805 | 311180541.4
0.128 | 311.2626 | 311262581.3
0.1285 | 311.3445 | 311344489.7
0.129 | 311.4263 | 311426267.4
0.1295 | 311.5079 | 311507914.9
0.13 | 311.5894 | 311589432.8
0.1305 | 311.6708 | 311670821.8
0.131 | 311.7521 | 311752082.5
0.1315 | 311.8332 | 311833215.5
0.132 | 311.9142 | 311914221.3
0.1325 | 311.9951 | 311995100.6
0.133 | 312.0759 | 312075854.0
0.1335 | 312.1565 | 312156481.9
0.134 | 312.237 | 312236985.2
0.1345 | 312.3174 | 312317364.2
0.135 | 312.3976 | 312397619.5
0.1355 | 312.4778 | 312477751.8
0.136 | 312.5578 | 312557761.6
0.1365 | 312.6376 | 312637649.4
0.137 | 312.7174 | 312717415.9
0.1375 | 312.7971 | 312797061.5
0.138 | 312.8766 | 312876586.7
0.1385 | 312.956 | 312955992.3
0.139 | 313.0353 | 313035278.5
0.1395 | 313.1144 | 313114446.1
0.14 | 313.1935 | 313193495.6
0.1405 | 313.2724 | 313272427.3
0.141 | 313.3512 | 313351242.0
0.1415 | 313.4299 | 313429940.1
0.142 | 313.5085 | 313508522.0
0.1425 | 313.587 | 313586988.4
0.143 | 313.6653 | 313665339.7
0.1435 | 313.7436 | 313743576.5
0.144 | 313.8217 | 313821699.2
0.1445 | 313.8997 | 313899708.3
0.145 | 313.9776 | 313977604.3
0.1455 | 314.0554 | 314055387.7
0.146 | 314.1331 | 314133059.0
0.1465 | 314.2106 | 314210618.6
0.147 | 314.2881 | 314288067.2
0.1475 | 314.3654 | 314365405.0
0.148 | 314.4426 | 314442632.6
0.1485 | 314.5198 | 314519750.5
0.149 | 314.5968 | 314596759.1
0.1495 | 314.6737 | 314673658.9
0.15 | 314.7505 | 314750450.3
0.1505 | 314.8271 | 314827133.8
0.151 | 314.9037 | 314903709.9
0.1515 | 314.9802 | 314980178.9
0.152 | 315.0565 | 315056541.4
0.1525 | 315.1328 | 315132797.8
0.153 | 315.2089 | 315208948.5
0.1535 | 315.285 | 315284993.9
0.154 | 315.3609 | 315360934.6
0.1545 | 315.4368 | 315436770.9
0.155 | 315.5125 | 315512503.2
0.1555 | 315.5881 | 315588131.9
0.156 | 315.6637 | 315663657.6
0.1565 | 315.7391 | 315739080.6
0.157 | 315.8144 | 315814401.3
0.1575 | 315.8896 | 315889620.2
0.158 | 315.9647 | 315964737.6
0.1585 | 316.0398 | 316039753.9
0.159 | 316.1147 | 316114669.6
0.1595 | 316.1895 | 316189485.1
0.16 | 316.2642 | 316264200.8
0.1605 | 316.3388 | 316338817.0
0.161 | 316.4133 | 316413334.1
0.1615 | 316.4878 | 316487752.6
0.162 | 316.5621 | 316562072.9
0.1625 | 316.6363 | 316636295.2
0.163 | 316.7104 | 316710420.1
0.1635 | 316.7844 | 316784447.8
0.164 | 316.8584 | 316858378.8
0.1645 | 316.9322 | 316932213.5
0.165 | 317.006 | 317005952.1
0.1655 | 317.0796 | 317079595.2
0.166 | 317.1531 | 317153143.0
0.1665 | 317.2266 | 317226595.9
0.167 | 317.3 | 317299954.3
0.1675 | 317.3732 | 317373218.6
0.168 | 317.4464 | 317446389.0
0.1685 | 317.5195 | 317519466.1
0.169 | 317.5925 | 317592450.0
0.1695 | 317.6653 | 317665341.3
0.17 | 317.7381 | 317738140.1
0.1705 | 317.8108 | 317810846.9
0.171 | 317.8835 | 317883462.1
0.1715 | 317.956 | 317955985.9
0.172 | 318.0284 | 318028418.7
0.1725 | 318.1008 | 318100760.9
0.173 | 318.173 | 318173012.7
0.1735 | 318.2452 | 318245174.6
0.174 | 318.3172 | 318317246.8
0.1745 | 318.3892 | 318389229.7
0.175 | 318.4611 | 318461123.6
0.1755 | 318.5329 | 318532928.8
0.176 | 318.6046 | 318604645.8
0.1765 | 318.6763 | 318676274.7
0.177 | 318.7478 | 318747815.9
0.1775 | 318.8193 | 318819269.8
0.178 | 318.8906 | 318890636.6
0.1785 | 318.9619 | 318961916.7
0.179 | 319.0331 | 319033110.3
0.1795 | 319.1042 | 319104217.9
0.18 | 319.1752 | 319175239.6
0.1805 | 319.2462 | 319246175.9
0.181 | 319.317 | 319317026.9
0.1815 | 319.3878 | 319387793.1
0.182 | 319.4585 | 319458474.8
0.1825 | 319.5291 | 319529072.1
0.183 | 319.5996 | 319599585.5
0.1835 | 319.67 | 319670015.2
0.184 | 319.7404 | 319740361.5
0.1845 | 319.8106 | 319810624.7
0.185 | 319.8808 | 319880805.1
0.1855 | 319.9509 | 319950903.1
0.186 | 320.0209 | 320020918.8
0.1865 | 320.0909 | 320090852.5
0.187 | 320.1607 | 320160704.7
0.1875 | 320.2305 | 320230475.4
0.188 | 320.3002 | 320300165.1
0.1885 | 320.3698 | 320369774.0
0.189 | 320.4393 | 320439302.4
0.1895 | 320.5088 | 320508750.5
0.19 | 320.5781 | 320578118.7
0.1905 | 320.6474 | 320647407.2
0.191 | 320.7166 | 320716616.2
0.1915 | 320.7857 | 320785746.2
0.192 | 320.8548 | 320854797.2
0.1925 | 320.9238 | 320923769.6
0.193 | 320.9927 | 320992663.7
0.1935 | 321.0615 | 321061479.7
0.194 | 321.1302 | 321130217.9
0.1945 | 321.1989 | 321198878.5
0.195 | 321.2675 | 321267461.9
0.1955 | 321.336 | 321335968.2
0.196 | 321.4044 | 321404397.8
0.1965 | 321.4728 | 321472750.8
0.197 | 321.541 | 321541027.5
0.1975 | 321.6092 | 321609228.3
0.198 | 321.6774 | 321677353.3
0.1985 | 321.7454 | 321745402.8
0.199 | 321.8134 | 321813377.0
0.1995 | 321.8813 | 321881276.2
0.2 | 321.9491 | 321949100.6
0.2005 | 322.0169 | 322016850.6
0.201 | 322.0845 | 322084526.2
0.2015 | 322.1521 | 322152127.8
0.202 | 322.2197 | 322219655.7
0.2025 | 322.2871 | 322287110.0
0.203 | 322.3545 | 322354490.9
0.2035 | 322.4218 | 322421798.8
0.204 | 322.489 | 322489033.9
0.2045 | 322.5562 | 322556196.3
0.205 | 322.6233 | 322623286.4
0.2055 | 322.6903 | 322690304.4
0.206 | 322.7573 | 322757250.4
0.2065 | 322.8241 | 322824124.8
0.207 | 322.8909 | 322890927.7
0.2075 | 322.9577 | 322957659.3
0.208 | 323.0243 | 323024320.0
0.2085 | 323.0909 | 323090910.0
0.209 | 323.1574 | 323157429.3
0.2095 | 323.2239 | 323223878.4
0.21 | 323.2903 | 323290257.3
0.2105 | 323.3566 | 323356566.4
0.211 | 323.4228 | 323422805.8
0.2115 | 323.489 | 323488975.8
0.212 | 323.5551 | 323555076.5
0.2125 | 323.6211 | 323621108.2
0.213 | 323.6871 | 323687071.1
0.2135 | 323.753 | 323752965.5
0.214 | 323.8188 | 323818791.4
0.2145 | 323.8845 | 323884549.2
0.215 | 323.9502 | 323950239.1
0.2155 | 324.0159 | 324015861.2
0.216 | 324.0814 | 324081415.8
0.2165 | 324.1469 | 324146903.0
0.217 | 324.2123 | 324212323.2
0.2175 | 324.2777 | 324277676.4
0.218 | 324.343 | 324342962.9
0.2185 | 324.4082 | 324408182.9
0.219 | 324.4733 | 324473336.6
0.2195 | 324.5384 | 324538424.2
0.22 | 324.6034 | 324603445.8
0.2205 | 324.6684 | 324668401.8
0.221 | 324.7333 | 324733292.3
0.2215 | 324.7981 | 324798117.4
0.222 | 324.8629 | 324862877.5
0.2225 | 324.9276 | 324927572.6
0.223 | 324.9922 | 324992203.0
0.2235 | 325.0568 | 325056768.8
0.224 | 325.1213 | 325121270.4
0.2245 | 325.1857 | 325185707.7
0.225 | 325.2501 | 325250081.1
0.2255 | 325.3144 | 325314390.7
0.226 | 325.3786 | 325378636.8
0.2265 | 325.4428 | 325442819.4
0.227 | 325.5069 | 325506938.9
0.2275 | 325.571 | 325570995.3
0.228 | 325.635 | 325634988.8
0.2285 | 325.6989 | 325698919.7
0.229 | 325.7628 | 325762788.2
0.2295 | 325.8266 | 325826594.3
0.23 | 325.8903 | 325890338.4
0.2305 | 325.954 | 325954020.5
0.231 | 326.0176 | 326017640.8
0.2315 | 326.0812 | 326081199.6
0.232 | 326.1447 | 326144697.0
0.2325 | 326.2081 | 326208133.1
0.233 | 326.2715 | 326271508.3
0.2335 | 326.3348 | 326334822.5
0.234 | 326.3981 | 326398076.1
0.2345 | 326.4613 | 326461269.1
0.235 | 326.5244 | 326524401.8
0.2355 | 326.5875 | 326587474.3
0.236 | 326.6505 | 326650486.8
0.2365 | 326.7134 | 326713439.5
0.237 | 326.7763 | 326776332.5
0.2375 | 326.8392 | 326839166.0
0.238 | 326.9019 | 326901940.2
0.2385 | 326.9647 | 326964655.2
0.239 | 327.0273 | 327027311.2
0.2395 | 327.0899 | 327089908.4
0.24 | 327.1524 | 327152446.9
0.2405 | 327.2149 | 327214926.9
0.241 | 327.2773 | 327277348.6
0.2415 | 327.3397 | 327339712.1
0.242 | 327.402 | 327402017.6
0.2425 | 327.4643 | 327464265.2
0.243 | 327.5265 | 327526455.1
0.2435 | 327.5886 | 327588587.5
0.244 | 327.6507 | 327650662.5
0.2445 | 327.7127 | 327712680.3
0.245 | 327.7746 | 327774641.1
0.2455 | 327.8365 | 327836544.9
0.246 | 327.8984 | 327898392.0
0.2465 | 327.9602 | 327960182.4
0.247 | 328.0219 | 328021916.5
0.2475 | 328.0836 | 328083594.2
0.248 | 328.1452 | 328145215.9
0.2485 | 328.2068 | 328206781.5
0.249 | 328.2683 | 328268291.3
0.2495 | 328.3297 | 328329745.4
0.25 | 328.3911 | 328391144.0
0.2505 | 328.4525 | 328452487.3
0.251 | 328.5138 | 328513775.2
0.2515 | 328.575 | 328575008.2
0.252 | 328.6362 | 328636186.1
0.2525 | 328.6973 | 328697309.3
0.253 | 328.7584 | 328758377.8
0.2535 | 328.8194 | 328819391.9
0.254 | 328.8804 | 328880351.6
0.2545 | 328.9413 | 328941257.1
0.255 | 329.0021 | 329002108.5
0.2555 | 329.0629 | 329062906.0
0.256 | 329.1236 | 329123649.7
0.2565 | 329.1843 | 329184339.8
0.257 | 329.245 | 329244976.4
0.2575 | 329.3056 | 329305559.6
0.258 | 329.3661 | 329366089.6
0.2585 | 329.4266 | 329426566.5
0.259 | 329.487 | 329486990.5
0.2595 | 329.5474 | 329547361.8
0.26 | 329.6077 | 329607680.3
0.2605 | 329.6679 | 329667946.3
0.261 | 329.7282 | 329728159.9
0.2615 | 329.7883 | 329788321.3
0.262 | 329.8484 | 329848430.6
0.2625 | 329.9085 | 329908487.8
0.263 | 329.9685 | 329968493.3
0.2635 | 330.0284 | 330028447.0
0.264 | 330.0883 | 330088349.1
0.2645 | 330.1482 | 330148199.8
0.265 | 330.208 | 330207999.1
0.2655 | 330.2677 | 330267747.3
0.266 | 330.3274 | 330327444.4
0.2665 | 330.3871 | 330387090.6
0.267 | 330.4467 | 330446686.0
0.2675 | 330.5062 | 330506230.7
0.268 | 330.5657 | 330565724.9
0.2685 | 330.6252 | 330625168.7
0.269 | 330.6846 | 330684562.1
0.2695 | 330.7439 | 330743905.5
0.27 | 330.8032 | 330803198.7
0.2705 | 330.8624 | 330862442.1
0.271 | 330.9216 | 330921635.7
0.2715 | 330.9808 | 330980779.7
0.272 | 331.0399 | 331039874.1
0.2725 | 331.0989 | 331098919.1
0.273 | 331.1579 | 331157914.8
0.2735 | 331.2169 | 331216861.3
0.274 | 331.2758 | 331275758.9
0.2745 | 331.3346 | 331334607.4
0.275 | 331.3934 | 331393407.2
0.2755 | 331.4522 | 331452158.3
0.276 | 331.5109 | 331510860.9
0.2765 | 331.5695 | 331569515.0
0.277 | 331.6281 | 331628120.8
0.2775 | 331.6867 | 331686678.4
0.278 | 331.7452 | 331745187.9
0.2785 | 331.8036 | 331803649.5
0.279 | 331.8621 | 331862063.2
0.2795 | 331.9204 | 331920429.2
0.28 | 331.9787 | 331978747.5
0.2805 | 332.037 | 332037018.4
0.281 | 332.0952 | 332095241.9
0.2815 | 332.1534 | 332153418.1
0.282 | 332.2115 | 332211547.1
0.2825 | 332.2696 | 332269629.1
0.283 | 332.3277 | 332327664.2
0.2835 | 332.3857 | 332385652.5
0.284 | 332.4436 | 332443594.1
0.2845 | 332.5015 | 332501489.0
0.285 | 332.5593 | 332559337.5
0.2855 | 332.6171 | 332617139.7
0.286 | 332.6749 | 332674895.6
0.2865 | 332.7326 | 332732605.3
0.287 | 332.7903 | 332790269.0
0.2875 | 332.8479 | 332847886.8
0.288 | 332.9055 | 332905458.7
0.2885 | 332.963 | 332962985.0
0.289 | 333.0205 | 333020465.6
0.2895 | 333.0779 | 333077900.8
0.29 | 333.1353 | 333135290.6
0.2905 | 333.1926 | 333192635.0
0.291 | 333.2499 | 333249934.4
0.2915 | 333.3072 | 333307188.6
0.292 | 333.3644 | 333364397.9
0.2925 | 333.4216 | 333421562.4
0.293 | 333.4787 | 333478682.0
0.2935 | 333.5358 | 333535757.1
0.294 | 333.5928 | 333592787.6
0.2945 | 333.6498 | 333649773.7
0.295 | 333.7067 | 333706715.4
0.2955 | 333.7636 | 333763612.9
0.296 | 333.8205 | 333820466.2
0.2965 | 333.8773 | 333877275.6
0.297 | 333.934 | 333934041.0
0.2975 | 333.9908 | 333990762.6
0.298 | 334.0474 | 334047440.5
0.2985 | 334.1041 | 334104074.7
0.299 | 334.1607 | 334160665.4
0.2995 | 334.2172 | 334217212.7
0.3 | 334.2737 | 334273716.7
0.3005 | 334.3302 | 334330177.4
0.301 | 334.3866 | 334386595.0
0.3015 | 334.443 | 334442969.6
0.302 | 334.4993 | 334499301.3
0.3025 | 334.5556 | 334555590.1
0.303 | 334.6118 | 334611836.2
0.3035 | 334.668 | 334668039.6
0.304 | 334.7242 | 334724200.5
0.3045 | 334.7803 | 334780319.0
0.305 | 334.8364 | 334836395.1
0.3055 | 334.8924 | 334892429.0
0.306 | 334.9484 | 334948420.6
0.3065 | 335.0044 | 335004370.3
0.307 | 335.0603 | 335060277.9
0.3075 | 335.1161 | 335116143.7
0.308 | 335.172 | 335171967.7
0.3085 | 335.2277 | 335227749.9
0.309 | 335.2835 | 335283490.6
0.3095 | 335.3392 | 335339189.8
0.31 | 335.3948 | 335394847.6
0.3105 | 335.4505 | 335450464.0
0.311 | 335.506 | 335506039.2
0.3115 | 335.5616 | 335561573.3
0.312 | 335.6171 | 335617066.3
0.3125 | 335.6725 | 335672518.4
0.313 | 335.7279 | 335727929.6
0.3135 | 335.7833 | 335783300.0
0.314 | 335.8386 | 335838629.7
0.3145 | 335.8939 | 335893918.9
0.315 | 335.9492 | 335949167.5
0.3155 | 336.0044 | 336004375.7
0.316 | 336.0595 | 336059543.5
0.3165 | 336.1147 | 336114671.1
0.317 | 336.1698 | 336169758.6
0.3175 | 336.2248 | 336224805.9
0.318 | 336.2798 | 336279813.3
0.3185 | 336.3348 | 336334780.8
0.319 | 336.3897 | 336389708.5
0.3195 | 336.4446 | 336444596.4
0.32 | 336.4994 | 336499444.8
0.3205 | 336.5543 | 336554253.5
0.321 | 336.609 | 336609022.8
0.3215 | 336.6638 | 336663752.7
0.322 | 336.7184 | 336718443.3
0.3225 | 336.7731 | 336773094.6
0.323 | 336.8277 | 336827706.9
0.3235 | 336.8823 | 336882280.1
0.324 | 336.9368 | 336936814.3
0.3245 | 336.9913 | 336991309.6
0.325 | 337.0458 | 337045766.2
0.3255 | 337.1002 | 337100184.0
0.326 | 337.1546 | 337154563.2
0.3265 | 337.2089 | 337208903.8
0.327 | 337.2632 | 337263205.9
0.3275 | 337.3175 | 337317469.7
0.328 | 337.3717 | 337371695.1
0.3285 | 337.4259 | 337425882.3
0.329 | 337.48 | 337480031.4
0.3295 | 337.5341 | 337534142.4
0.33 | 337.5882 | 337588215.4
0.3305 | 337.6423 | 337642250.5
0.331 | 337.6962 | 337696247.8
0.3315 | 337.7502 | 337750207.3
0.332 | 337.8041 | 337804129.1
0.3325 | 337.858 | 337858013.3
0.333 | 337.9119 | 337911860.0
0.3335 | 337.9657 | 337965669.3
0.334 | 338.0194 | 338019441.2
0.3345 | 338.0732 | 338073175.9
0.335 | 338.1269 | 338126873.3
0.3355 | 338.1805 | 338180533.6
0.336 | 338.2342 | 338234156.8
0.3365 | 338.2877 | 338287743.0
0.337 | 338.3413 | 338341292.4
0.3375 | 338.3948 | 338394804.9
0.338 | 338.4483 | 338448280.7
0.3385 | 338.5017 | 338501719.8
0.339 | 338.5551 | 338555122.3
0.3395 | 338.6085 | 338608488.3
0.34 | 338.6618 | 338661817.8
0.3405 | 338.7151 | 338715110.9
0.341 | 338.7684 | 338768367.8
0.3415 | 338.8216 | 338821588.4
0.342 | 338.8748 | 338874772.8
0.3425 | 338.9279 | 338927921.2
0.343 | 338.981 | 338981033.6
0.3435 | 339.0341 | 339034110.0
0.344 | 339.0872 | 339087150.5
0.3445 | 339.1402 | 339140155.3
0.345 | 339.1931 | 339193124.3
0.3455 | 339.2461 | 339246057.7
0.346 | 339.299 | 339298955.5
0.3465 | 339.3518 | 339351817.9
0.347 | 339.4046 | 339404644.7
0.3475 | 339.4574 | 339457436.2
0.348 | 339.5102 | 339510192.5
0.3485 | 339.5629 | 339562913.4
0.349 | 339.6156 | 339615599.3
0.3495 | 339.6683 | 339668250.0
0.35 | 339.7209 | 339720865.8
0.3505 | 339.7734 | 339773446.6
0.351 | 339.826 | 339825992.5
0.3515 | 339.8785 | 339878503.6
0.352 | 339.931 | 339930980.0
0.3525 | 339.9834 | 339983421.7
0.353 | 340.0358 | 340035828.8
0.3535 | 340.0882 | 340088201.4
0.354 | 340.1405 | 340140539.5
0.3545 | 340.1928 | 340192843.2
0.355 | 340.2451 | 340245112.6
0.3555 | 340.2973 | 340297347.7
0.356 | 340.3495 | 340349548.7
0.3565 | 340.4017 | 340401715.5
0.357 | 340.4538 | 340453848.2
0.3575 | 340.5059 | 340505946.9
0.358 | 340.558 | 340558011.7
0.3585 | 340.61 | 340610042.7
0.359 | 340.662 | 340662039.8
0.3595 | 340.714 | 340714003.3
0.36 | 340.7659 | 340765933.0
0.3605 | 340.8178 | 340817829.1
0.361 | 340.8697 | 340869691.7
0.3615 | 340.9215 | 340921520.9
0.362 | 340.9733 | 340973316.6
0.3625 | 341.0251 | 341025079.0
0.363 | 341.0768 | 341076808.1
0.3635 | 341.1285 | 341128504.0
0.364 | 341.1802 | 341180166.7
0.3645 | 341.2318 | 341231796.3
0.365 | 341.2834 | 341283392.9
0.3655 | 341.335 | 341334956.6
0.366 | 341.3865 | 341386487.3
0.3665 | 341.438 | 341437985.2
0.367 | 341.4895 | 341489450.4
0.3675 | 341.5409 | 341540882.8
0.368 | 341.5923 | 341592282.6
0.3685 | 341.6436 | 341643649.7
0.369 | 341.695 | 341694984.4
0.3695 | 341.7463 | 341746286.6
0.37 | 341.7976 | 341797556.3
0.3705 | 341.8488 | 341848793.8
0.371 | 341.9 | 341899998.9
0.3715 | 341.9512 | 341951171.8
0.372 | 342.0023 | 342002312.6
0.3725 | 342.0534 | 342053421.3
0.373 | 342.1045 | 342104497.9
0.3735 | 342.1555 | 342155542.5
0.374 | 342.2066 | 342206555.2
0.3745 | 342.2575 | 342257536.1
0.375 | 342.3085 | 342308485.1
0.3755 | 342.3594 | 342359402.4
0.376 | 342.4103 | 342410288.0
0.3765 | 342.4611 | 342461142.0
0.377 | 342.512 | 342511964.4
0.3775 | 342.5628 | 342562755.3
0.378 | 342.6135 | 342613514.8
0.3785 | 342.6642 | 342664242.9
0.379 | 342.7149 | 342714939.6
0.3795 | 342.7656 | 342765605.0
0.38 | 342.8162 | 342816239.3
0.3805 | 342.8668 | 342866842.3
0.381 | 342.9174 | 342917414.3
0.3815 | 342.968 | 342967955.2
0.382 | 343.0185 | 343018465.1
0.3825 | 343.0689 | 343068944.1
0.383 | 343.1194 | 343119392.2
0.3835 | 343.1698 | 343169809.5
0.384 | 343.2202 | 343220196.0
0.3845 | 343.2706 | 343270551.8
0.385 | 343.3209 | 343320876.9
0.3855 | 343.3712 | 343371171.5
0.386 | 343.4214 | 343421435.5
0.3865 | 343.4717 | 343471669.0
0.387 | 343.5219 | 343521872.1
0.3875 | 343.572 | 343572044.8
0.388 | 343.6222 | 343622187.2
0.3885 | 343.6723 | 343672299.3
0.389 | 343.7224 | 343722381.2
0.3895 | 343.7724 | 343772432.9
0.39 | 343.8225 | 343822454.6
0.3905 | 343.8724 | 343872446.2
0.391 | 343.9224 | 343922407.7
0.3915 | 343.9723 | 343972339.4
0.392 | 344.0222 | 344022241.1
0.3925 | 344.0721 | 344072113.0
0.393 | 344.122 | 344121955.2
0.3935 | 344.1718 | 344171767.6
0.394 | 344.2216 | 344221550.3
0.3945 | 344.2713 | 344271303.4
0.395 | 344.321 | 344321026.9
0.3955 | 344.3707 | 344370720.9
0.396 | 344.4204 | 344420385.4
0.3965 | 344.47 | 344470020.5
0.397 | 344.5196 | 344519626.3
0.3975 | 344.5692 | 344569202.7
0.398 | 344.6187 | 344618749.9
0.3985 | 344.6683 | 344668267.8
0.399 | 344.7178 | 344717756.6
0.3995 | 344.7672 | 344767216.3
0.4 | 344.8166 | 344816647.0
0.4005 | 344.866 | 344866048.6
0.401 | 344.9154 | 344915421.3
0.4015 | 344.9648 | 344964765.1
0.402 | 345.0141 | 345014080.0
0.4025 | 345.0634 | 345063366.1
0.403 | 345.1126 | 345112623.5
0.4035 | 345.1619 | 345161852.2
0.404 | 345.2111 | 345211052.2
0.4045 | 345.2602 | 345260223.6
0.405 | 345.3094 | 345309366.5
0.4055 | 345.3585 | 345358480.8
0.406 | 345.4076 | 345407566.7
0.4065 | 345.4566 | 345456624.2
0.407 | 345.5057 | 345505653.4
0.4075 | 345.5547 | 345554654.2
0.408 | 345.6036 | 345603626.8
0.4085 | 345.6526 | 345652571.1
0.409 | 345.7015 | 345701487.3
0.4095 | 345.7504 | 345750375.4
0.41 | 345.7992 | 345799235.4
0.4105 | 345.8481 | 345848067.4
0.411 | 345.8969 | 345896871.5
0.4115 | 345.9456 | 345945647.6
0.412 | 345.9944 | 345994395.8
0.4125 | 346.0431 | 346043116.2
0.413 | 346.0918 | 346091808.9
0.4135 | 346.1405 | 346140473.8
0.414 | 346.1891 | 346189111.0
0.4145 | 346.2377 | 346237720.6
0.415 | 346.2863 | 346286302.5
0.4155 | 346.3349 | 346334857.0
0.416 | 346.3834 | 346383383.9
0.4165 | 346.4319 | 346431883.4
0.417 | 346.4804 | 346480355.5
0.4175 | 346.5288 | 346528800.2
0.418 | 346.5772 | 346577217.6
0.4185 | 346.6256 | 346625607.8
0.419 | 346.674 | 346673970.7
0.4195 | 346.7223 | 346722306.5
0.42 | 346.7706 | 346770615.1
0.4205 | 346.8189 | 346818896.6
0.421 | 346.8672 | 346867151.1
0.4215 | 346.9154 | 346915378.6
0.422 | 346.9636 | 346963579.2
0.4225 | 347.0118 | 347011752.8
0.423 | 347.0599 | 347059899.6
0.4235 | 347.108 | 347108019.6
0.424 | 347.1561 | 347156112.8
0.4245 | 347.2042 | 347204179.3
0.425 | 347.2522 | 347252219.1
0.4255 | 347.3002 | 347300232.2
0.426 | 347.3482 | 347348218.8
0.4265 | 347.3962 | 347396178.8
0.427 | 347.4441 | 347444112.3
0.4275 | 347.492 | 347492019.4
0.428 | 347.5399 | 347539900.0
0.4285 | 347.5878 | 347587754.2
0.429 | 347.6356 | 347635582.2
0.4295 | 347.6834 | 347683383.8
0.43 | 347.7312 | 347731159.2
0.4305 | 347.7789 | 347778908.4
0.431 | 347.8266 | 347826631.4
0.4315 | 347.8743 | 347874328.3
0.432 | 347.922 | 347921999.2
0.4325 | 347.9696 | 347969644.0
0.433 | 348.0173 | 348017262.8
0.4335 | 348.0649 | 348064855.6
0.434 | 348.1124 | 348112422.6
0.4345 | 348.16 | 348159963.7
0.435 | 348.2075 | 348207479.0
0.4355 | 348.255 | 348254968.5
0.436 | 348.3024 | 348302432.3
0.4365 | 348.3499 | 348349870.3
0.437 | 348.3973 | 348397282.7
0.4375 | 348.4447 | 348444669.5
0.438 | 348.492 | 348492030.8
0.4385 | 348.5394 | 348539366.5
0.439 | 348.5867 | 348586676.7
0.4395 | 348.634 | 348633961.4
0.44 | 348.6812 | 348681220.8
0.4405 | 348.7285 | 348728454.8
0.441 | 348.7757 | 348775663.4
0.4415 | 348.8228 | 348822846.8
0.442 | 348.87 | 348870004.9
0.4425 | 348.9171 | 348917137.8
0.443 | 348.9642 | 348964245.6
0.4435 | 349.0113 | 349011328.2
0.444 | 349.0584 | 349058385.8
0.4445 | 349.1054 | 349105418.3
0.445 | 349.1524 | 349152425.8
0.4455 | 349.1994 | 349199408.3
0.446 | 349.2464 | 349246365.9
0.4465 | 349.2933 | 349293298.6
0.447 | 349.3402 | 349340206.5
0.4475 | 349.3871 | 349387089.6
0.448 | 349.4339 | 349433947.8
0.4485 | 349.4808 | 349480781.4
0.449 | 349.5276 | 349527590.3
0.4495 | 349.5744 | 349574374.5
0.45 | 349.6211 | 349621134.1
0.4505 | 349.6679 | 349667869.1
0.451 | 349.7146 | 349714579.6
0.4515 | 349.7613 | 349761265.6
0.452 | 349.8079 | 349807927.1
0.4525 | 349.8546 | 349854564.3
0.453 | 349.9012 | 349901177.0
0.4535 | 349.9478 | 349947765.4
0.454 | 349.9943 | 349994329.4
0.4545 | 350.0409 | 350040869.3
0.455 | 350.0874 | 350087384.8
0.4555 | 350.1339 | 350133876.2
0.456 | 350.1803 | 350180343.4
0.4565 | 350.2268 | 350226786.5
0.457 | 350.2732 | 350273205.6
0.4575 | 350.3196 | 350319600.5
0.458 | 350.366 | 350365971.5
0.4585 | 350.4123 | 350412318.5
0.459 | 350.4586 | 350458641.6
0.4595 | 350.5049 | 350504940.7
0.46 | 350.5512 | 350551216.0
0.4605 | 350.5975 | 350597467.5
0.461 | 350.6437 | 350643695.2
0.4615 | 350.6899 | 350689899.2
0.462 | 350.7361 | 350736079.4
0.4625 | 350.7822 | 350782235.9
0.463 | 350.8284 | 350828368.9
0.4635 | 350.8745 | 350874478.2
0.464 | 350.9206 | 350920563.9
0.4645 | 350.9666 | 350966626.1
0.465 | 351.0127 | 351012664.8
0.4655 | 351.0587 | 351058680.1
0.466 | 351.1047 | 351104671.9
0.4665 | 351.1506 | 351150640.3
0.467 | 351.1966 | 351196585.4
0.4675 | 351.2425 | 351242507.1
0.468 | 351.2884 | 351288405.6
0.4685 | 351.3343 | 351334280.8
0.469 | 351.3801 | 351380132.8
0.4695 | 351.426 | 351425961.7
0.47 | 351.4718 | 351471767.3
0.4705 | 351.5175 | 351517549.9
0.471 | 351.5633 | 351563309.4
0.4715 | 351.609 | 351609045.9
0.472 | 351.6548 | 351654759.3
0.4725 | 351.7004 | 351700449.8
0.473 | 351.7461 | 351746117.3
0.4735 | 351.7918 | 351791762.0
0.474 | 351.8374 | 351837383.8
0.4745 | 351.883 | 351882982.7
0.475 | 351.9286 | 351928558.9
0.4755 | 351.9741 | 351974112.2
0.476 | 352.0196 | 352019642.9
0.4765 | 352.0652 | 352065150.8
0.477 | 352.1106 | 352110636.1
0.4775 | 352.1561 | 352156098.8
0.478 | 352.2015 | 352201538.8
0.4785 | 352.247 | 352246956.3
0.479 | 352.2924 | 352292351.3
0.4795 | 352.3377 | 352337723.7
0.48 | 352.3831 | 352383073.7
0.4805 | 352.4284 | 352428401.3
0.481 | 352.4737 | 352473706.5
0.4815 | 352.519 | 352518989.3
0.482 | 352.5642 | 352564249.8
0.4825 | 352.6095 | 352609488.0
0.483 | 352.6547 | 352654703.9
0.4835 | 352.6999 | 352699897.6
0.484 | 352.7451 | 352745069.0
0.4845 | 352.7902 | 352790218.4
0.485 | 352.8353 | 352835345.5
0.4855 | 352.8805 | 352880450.6
0.486 | 352.9255 | 352925533.6
0.4865 | 352.9706 | 352970594.6
0.487 | 353.0156 | 353015633.6
0.4875 | 353.0607 | 353060650.5
0.488 | 353.1056 | 353105645.6
0.4885 | 353.1506 | 353150618.7
0.489 | 353.1956 | 353195570.0
0.4895 | 353.2405 | 353240499.4
0.49 | 353.2854 | 353285407.0
0.4905 | 353.3303 | 353330292.8
0.491 | 353.3752 | 353375156.9
0.4915 | 353.42 | 353419999.2
0.492 | 353.4648 | 353464819.8
0.4925 | 353.5096 | 353509618.8
0.493 | 353.5544 | 353554396.2
0.4935 | 353.5992 | 353599152.0
0.494 | 353.6439 | 353643886.2
0.4945 | 353.6886 | 353688598.8
0.495 | 353.7333 | 353733290.0
0.4955 | 353.778 | 353777959.7
0.496 | 353.8226 | 353822608.0
0.4965 | 353.8672 | 353867234.8
0.497 | 353.9118 | 353911840.3
0.4975 | 353.9564 | 353956424.4
0.498 | 354.001 | 354000987.2
0.4985 | 354.0455 | 354045528.7
0.499 | 354.09 | 354090048.9
0.4995 | 354.1345 | 354134548.0
0.5 | 354.179 | 354179025.8
0.501 | 354.2679 | 354267918.0
0.502 | 354.3567 | 354356725.7
0.503 | 354.4454 | 354445449.3
0.504 | 354.5341 | 354534088.9
0.505 | 354.6226 | 354622644.8
0.506 | 354.7111 | 354711117.2
0.507 | 354.7995 | 354799506.3
0.508 | 354.8878 | 354887812.5
0.509 | 354.976 | 354976035.8
0.51 | 355.0642 | 355064176.6
0.511 | 355.1522 | 355152235.1
0.512 | 355.2402 | 355240211.5
0.513 | 355.3281 | 355328106.1
0.514 | 355.4159 | 355415919.0
0.515 | 355.5037 | 355503650.5
0.516 | 355.5913 | 355591300.8
0.517 | 355.6789 | 355678870.2
0.518 | 355.7664 | 355766358.8
0.519 | 355.8538 | 355853766.9
0.52 | 355.9411 | 355941094.7
0.521 | 356.0283 | 356028342.4
0.522 | 356.1155 | 356115510.3
0.523 | 356.2026 | 356202598.5
0.524 | 356.2896 | 356289607.3
0.525 | 356.3765 | 356376536.9
0.526 | 356.4634 | 356463387.5
0.527 | 356.5502 | 356550159.4
0.528 | 356.6369 | 356636852.7
0.529 | 356.7235 | 356723467.6
0.53 | 356.81 | 356810004.3
0.531 | 356.8965 | 356896463.2
0.532 | 356.9828 | 356982844.3
0.533 | 357.0691 | 357069147.9
0.534 | 357.1554 | 357155374.2
0.535 | 357.2415 | 357241523.4
0.536 | 357.3276 | 357327595.7
0.537 | 357.4136 | 357413591.4
0.538 | 357.4995 | 357499510.5
0.539 | 357.5854 | 357585353.3
0.54 | 357.6711 | 357671120.1
0.541 | 357.7568 | 357756811.0
0.542 | 357.8424 | 357842426.2
0.543 | 357.928 | 357927965.9
0.544 | 358.0134 | 358013430.3
0.545 | 358.0988 | 358098819.7
0.546 | 358.1841 | 358184134.1
0.547 | 358.2694 | 358269373.9
0.548 | 358.3545 | 358354539.1
0.549 | 358.4396 | 358439630.1
0.55 | 358.5246 | 358524646.9
0.551 | 358.6096 | 358609589.9
0.552 | 358.6945 | 358694459.1
0.553 | 358.7793 | 358779254.7
0.554 | 358.864 | 358863977.0
0.555 | 358.9486 | 358948626.2
0.556 | 359.0332 | 359033202.4
0.557 | 359.1177 | 359117705.8
0.558 | 359.2021 | 359202136.6
0.559 | 359.2865 | 359286494.9
0.56 | 359.3708 | 359370781.1
0.561 | 359.455 | 359454995.2
0.562 | 359.5391 | 359539137.5
0.563 | 359.6232 | 359623208.1
0.564 | 359.7072 | 359707207.2
0.565 | 359.7911 | 359791135.0
0.566 | 359.875 | 359874991.6
0.567 | 359.9588 | 359958777.4
0.568 | 360.0425 | 360042492.3
0.569 | 360.1261 | 360126136.6
0.57 | 360.2097 | 360209710.5
0.571 | 360.2932 | 360293214.2
0.572 | 360.3766 | 360376647.8
0.573 | 360.46 | 360460011.6
0.574 | 360.5433 | 360543305.6
0.575 | 360.6265 | 360626530.0
0.576 | 360.7097 | 360709685.1
0.577 | 360.7928 | 360792771.0
0.578 | 360.8758 | 360875787.9
0.579 | 360.9587 | 360958736.0
0.58 | 361.0416 | 361041615.3
0.581 | 361.1244 | 361124426.1
0.582 | 361.2072 | 361207168.6
0.583 | 361.2898 | 361289842.9
0.584 | 361.3724 | 361372449.2
0.585 | 361.455 | 361454987.7
0.586 | 361.5375 | 361537458.5
0.587 | 361.6199 | 361619861.7
0.588 | 361.7022 | 361702197.7
0.589 | 361.7845 | 361784466.4
0.59 | 361.8667 | 361866668.1
0.591 | 361.9488 | 361948803.0
0.592 | 362.0309 | 362030871.2
0.593 | 362.1129 | 362112872.8
0.594 | 362.1948 | 362194808.1
0.595 | 362.2767 | 362276677.1
0.596 | 362.3585 | 362358480.1
0.597 | 362.4402 | 362440217.2
0.598 | 362.5219 | 362521888.6
0.599 | 362.6035 | 362603494.4
0.6 | 362.685 | 362685034.8
0.601 | 362.7665 | 362766509.9
0.602 | 362.8479 | 362847919.9
0.603 | 362.9293 | 362929264.9
0.604 | 363.0105 | 363010545.2
0.605 | 363.0918 | 363091760.8
0.606 | 363.1729 | 363172911.9
0.607 | 363.254 | 363253998.6
0.608 | 363.335 | 363335021.2
0.609 | 363.416 | 363415979.7
0.61 | 363.4969 | 363496874.4
0.611 | 363.5777 | 363577705.3
0.612 | 363.6585 | 363658472.7
0.613 | 363.7392 | 363739176.6
0.614 | 363.8198 | 363819817.2
0.615 | 363.9004 | 363900394.6
0.616 | 363.9809 | 363980909.1
0.617 | 364.0614 | 364061360.8
0.618 | 364.1417 | 364141749.7
0.619 | 364.2221 | 364222076.1
0.62 | 364.3023 | 364302340.0
0.621 | 364.3825 | 364382541.7
0.622 | 364.4627 | 364462681.3
0.623 | 364.5428 | 364542758.9
0.624 | 364.6228 | 364622774.7
0.625 | 364.7027 | 364702728.8
0.626 | 364.7826 | 364782621.3
0.627 | 364.8625 | 364862452.4
0.628 | 364.9422 | 364942222.3
0.629 | 365.0219 | 365021931.0
0.63 | 365.1016 | 365101578.8
0.631 | 365.1812 | 365181165.6
0.632 | 365.2607 | 365260691.8
0.633 | 365.3402 | 365340157.4
0.634 | 365.4196 | 365419562.6
0.635 | 365.4989 | 365498907.5
0.636 | 365.5782 | 365578192.2
0.637 | 365.6574 | 365657416.9
0.638 | 365.7366 | 365736581.6
0.639 | 365.8157 | 365815686.7
0.64 | 365.8947 | 365894732.1
0.641 | 365.9737 | 365973718.0
0.642 | 366.0526 | 366052644.6
0.643 | 366.1315 | 366131512.0
0.644 | 366.2103 | 366210320.2
0.645 | 366.2891 | 366289069.5
0.646 | 366.3678 | 366367760.0
0.647 | 366.4464 | 366446391.8
0.648 | 366.525 | 366524965.0
0.649 | 366.6035 | 366603479.8
0.65 | 366.6819 | 366681936.3
0.651 | 366.7603 | 366760334.6
0.652 | 366.8387 | 366838674.9
0.653 | 366.917 | 366916957.2
0.654 | 366.9952 | 366995181.8
0.655 | 367.0733 | 367073348.7
0.656 | 367.1515 | 367151458.1
0.657 | 367.2295 | 367229510.0
0.658 | 367.3075 | 367307504.7
0.659 | 367.3854 | 367385442.2
0.66 | 367.4633 | 367463322.7
0.661 | 367.5411 | 367541146.2
0.662 | 367.6189 | 367618913.0
0.663 | 367.6966 | 367696623.1
0.664 | 367.7743 | 367774276.7
0.665 | 367.8519 | 367851873.8
0.666 | 367.9294 | 367929414.7
0.667 | 368.0069 | 368006899.4
0.668 | 368.0843 | 368084328.0
0.669 | 368.1617 | 368161700.7
0.67 | 368.239 | 368239017.6
0.671 | 368.3163 | 368316278.8
0.672 | 368.3935 | 368393484.5
0.673 | 368.4706 | 368470634.6
0.674 | 368.5477 | 368547729.5
0.675 | 368.6248 | 368624769.1
0.676 | 368.7018 | 368701753.7
0.677 | 368.7787 | 368778683.2
0.678 | 368.8556 | 368855557.9
0.679 | 368.9324 | 368932377.9
0.68 | 369.0091 | 369009143.2
0.681 | 369.0859 | 369085854.0
0.682 | 369.1625 | 369162510.4
0.683 | 369.2391 | 369239112.5
0.684 | 369.3157 | 369315660.5
0.685 | 369.3922 | 369392154.4
0.686 | 369.4686 | 369468594.4
0.687 | 369.545 | 369544980.5
0.688 | 369.6213 | 369621312.9
0.689 | 369.6976 | 369697591.7
0.69 | 369.7738 | 369773817.1
0.691 | 369.85 | 369849989.0
0.692 | 369.9261 | 369926107.7
0.693 | 370.0022 | 370002173.3
0.694 | 370.0782 | 370078185.7
0.695 | 370.1541 | 370154145.3
0.696 | 370.2301 | 370230052.0
0.697 | 370.3059 | 370305906.0
0.698 | 370.3817 | 370381707.4
0.699 | 370.4575 | 370457456.4
0.7 | 370.5332 | 370533152.9
0.701 | 370.6088 | 370608797.1
0.702 | 370.6844 | 370684389.2
0.703 | 370.7599 | 370759929.2
0.704 | 370.8354 | 370835417.2
0.705 | 370.9109 | 370910853.4
0.706 | 370.9862 | 370986237.9
0.707 | 371.0616 | 371061570.7
0.708 | 371.1369 | 371136851.9
0.709 | 371.2121 | 371212081.8
0.71 | 371.2873 | 371287260.3
0.711 | 371.3624 | 371362387.6
0.712 | 371.4375 | 371437463.8
0.713 | 371.5125 | 371512488.9
0.714 | 371.5875 | 371587463.2
0.715 | 371.6624 | 371662386.6
0.716 | 371.7373 | 371737259.4
0.717 | 371.8121 | 371812081.5
0.718 | 371.8869 | 371886853.2
0.719 | 371.9616 | 371961574.4
0.72 | 372.0362 | 372036245.4
0.721 | 372.1109 | 372110866.1
0.722 | 372.1854 | 372185436.8
0.723 | 372.26 | 372259957.5
0.724 | 372.3344 | 372334428.2
0.725 | 372.4088 | 372408849.2
0.726 | 372.4832 | 372483220.5
0.727 | 372.5575 | 372557542.1
0.728 | 372.6318 | 372631814.3
0.729 | 372.706 | 372706037.1
0.73 | 372.7802 | 372780210.6
0.731 | 372.8543 | 372854334.9
0.732 | 372.9284 | 372928410.0
0.733 | 373.0024 | 373002436.2
0.734 | 373.0764 | 373076413.4
0.735 | 373.1503 | 373150341.8
0.736 | 373.2242 | 373224221.5
0.737 | 373.2981 | 373298052.6
0.738 | 373.3718 | 373371835.2
0.739 | 373.4456 | 373445569.3
0.74 | 373.5193 | 373519255.0
0.741 | 373.5929 | 373592892.6
0.742 | 373.6665 | 373666481.9
0.743 | 373.74 | 373740023.3
0.744 | 373.8135 | 373813516.6
0.745 | 373.887 | 373886962.1
0.746 | 373.9604 | 373960359.8
0.747 | 374.0337 | 374033709.8
0.748 | 374.107 | 374107012.2
0.749 | 374.1803 | 374180267.1
0.75 | 374.2535 | 374253474.6
0.751 | 374.3266 | 374326634.8
0.752 | 374.3997 | 374399747.8
0.753 | 374.4728 | 374472813.6
0.754 | 374.5458 | 374545832.4
0.755 | 374.6188 | 374618804.3
0.756 | 374.6917 | 374691729.2
0.757 | 374.7646 | 374764607.4
0.758 | 374.8374 | 374837438.9
0.759 | 374.9102 | 374910223.8
0.76 | 374.983 | 374982962.2
0.761 | 375.0557 | 375055654.2
0.762 | 375.1283 | 375128299.9
0.763 | 375.2009 | 375200899.3
0.764 | 375.2735 | 375273452.5
0.765 | 375.346 | 375345959.7
0.766 | 375.4184 | 375418420.9
0.767 | 375.4908 | 375490836.2
0.768 | 375.5632 | 375563205.7
0.769 | 375.6355 | 375635529.5
0.77 | 375.7078 | 375707807.7
0.771 | 375.78 | 375780040.3
0.772 | 375.8522 | 375852227.4
0.773 | 375.9244 | 375924369.2
0.774 | 375.9965 | 375996465.7
0.775 | 376.0685 | 376068516.9
0.776 | 376.1405 | 376140523.1
0.777 | 376.2125 | 376212484.2
0.778 | 376.2844 | 376284400.3
0.779 | 376.3563 | 376356271.6
0.78 | 376.4281 | 376428098.1
0.781 | 376.4999 | 376499879.9
0.782 | 376.5716 | 376571617.0
0.783 | 376.6433 | 376643309.6
0.784 | 376.715 | 376714957.8
0.785 | 376.7866 | 376786561.6
0.786 | 376.8581 | 376858121.1
0.787 | 376.9296 | 376929636.4
0.788 | 377.0011 | 377001107.6
0.789 | 377.0725 | 377072534.7
0.79 | 377.1439 | 377143917.8
0.791 | 377.2153 | 377215257.1
0.792 | 377.2866 | 377286552.5
0.793 | 377.3578 | 377357804.3
0.794 | 377.429 | 377429012.3
0.795 | 377.5002 | 377500176.9
0.796 | 377.5713 | 377571297.9
0.797 | 377.6424 | 377642375.5
0.798 | 377.7134 | 377713409.8
0.799 | 377.7844 | 377784400.8
0.8 | 377.8553 | 377855348.7
0.801 | 377.9263 | 377926253.5
0.802 | 377.9971 | 377997115.3
0.803 | 378.0679 | 378067934.1
0.804 | 378.1387 | 378138710.1
0.805 | 378.2094 | 378209443.3
0.806 | 378.2801 | 378280133.7
0.807 | 378.3508 | 378350781.6
0.808 | 378.4214 | 378421386.9
0.809 | 378.4919 | 378491949.7
0.81 | 378.5625 | 378562470.2
0.811 | 378.6329 | 378632948.3
0.812 | 378.7034 | 378703384.1
0.813 | 378.7738 | 378773777.8
0.814 | 378.8441 | 378844129.4
0.815 | 378.9144 | 378914439.0
0.816 | 378.9847 | 378984706.6
0.817 | 379.0549 | 379054932.4
0.818 | 379.1251 | 379125116.3
0.819 | 379.1953 | 379195258.6
0.82 | 379.2654 | 379265359.1
0.821 | 379.3354 | 379335418.1
0.822 | 379.4054 | 379405435.7
0.823 | 379.4754 | 379475411.7
0.824 | 379.5453 | 379545346.5
0.825 | 379.6152 | 379615239.9
0.826 | 379.6851 | 379685092.1
0.827 | 379.7549 | 379754903.2
0.828 | 379.8247 | 379824673.2
0.829 | 379.8944 | 379894402.3
0.83 | 379.9641 | 379964090.4
0.831 | 380.0337 | 380033737.6
0.832 | 380.1033 | 380103344.1
0.833 | 380.1729 | 380172909.9
0.834 | 380.2424 | 380242435.0
0.835 | 380.3119 | 380311919.6
0.836 | 380.3814 | 380381363.7
0.837 | 380.4508 | 380450767.3
0.838 | 380.5201 | 380520130.6
0.839 | 380.5895 | 380589453.7
0.84 | 380.6587 | 380658736.5
0.841 | 380.728 | 380727979.1
0.842 | 380.7972 | 380797181.7
0.843 | 380.8663 | 380866344.3
0.844 | 380.9355 | 380935466.9
0.845 | 381.0045 | 381004549.7
0.846 | 381.0736 | 381073592.6
0.847 | 381.1426 | 381142595.9
0.848 | 381.2116 | 381211559.4
0.849 | 381.2805 | 381280483.4
0.85 | 381.3494 | 381349367.9
0.851 | 381.4182 | 381418212.8
0.852 | 381.487 | 381487018.4
0.853 | 381.5558 | 381555784.7
0.854 | 381.6245 | 381624511.7
0.855 | 381.6932 | 381693199.5
0.856 | 381.7618 | 381761848.2
0.857 | 381.8305 | 381830457.8
0.858 | 381.899 | 381899028.5
0.859 | 381.9676 | 381967560.2
0.86 | 382.0361 | 382036053.0
0.861 | 382.1045 | 382104507.1
0.862 | 382.1729 | 382172922.4
0.863 | 382.2413 | 382241299.1
0.864 | 382.3096 | 382309637.1
0.865 | 382.3779 | 382377936.7
0.866 | 382.4462 | 382446197.7
0.867 | 382.5144 | 382514420.4
0.868 | 382.5826 | 382582604.7
0.869 | 382.6508 | 382650750.7
0.87 | 382.7189 | 382718858.6
0.871 | 382.7869 | 382786928.2
0.872 | 382.855 | 382854959.8
0.873 | 382.923 | 382922953.4
0.874 | 382.9909 | 382990909.0
0.875 | 383.0588 | 383058826.7
0.876 | 383.1267 | 383126706.6
0.877 | 383.1945 | 383194548.8
0.878 | 383.2624 | 383262353.2
0.879 | 383.3301 | 383330119.9
0.88 | 383.3978 | 383397849.1
0.881 | 383.4655 | 383465540.8
0.882 | 383.5332 | 383533195.0
0.883 | 383.6008 | 383600811.8
0.884 | 383.6684 | 383668391.3
0.885 | 383.7359 | 383735933.6
0.886 | 383.8034 | 383803438.6
0.887 | 383.8709 | 383870906.4
0.888 | 383.9383 | 383938337.2
0.889 | 384.0057 | 384005730.9
0.89 | 384.0731 | 384073087.7
0.891 | 384.1404 | 384140407.6
0.892 | 384.2077 | 384207690.6
0.893 | 384.2749 | 384274936.8
0.894 | 384.3421 | 384342146.3
0.895 | 384.4093 | 384409319.2
0.896 | 384.4765 | 384476455.4
0.897 | 384.5436 | 384543555.1
0.898 | 384.6106 | 384610618.3
0.899 | 384.6776 | 384677645.1
0.9 | 384.7446 | 384744635.5
0.901 | 384.8116 | 384811589.6
0.902 | 384.8785 | 384878507.4
0.903 | 384.9454 | 384945389.0
0.904 | 385.0122 | 385012234.5
0.905 | 385.079 | 385079044.0
0.906 | 385.1458 | 385145817.4
0.907 | 385.2126 | 385212554.8
0.908 | 385.2793 | 385279256.4
0.909 | 385.3459 | 385345922.1
0.91 | 385.4126 | 385412552.0
0.911 | 385.4791 | 385479146.2
0.912 | 385.5457 | 385545704.7
0.913 | 385.6122 | 385612227.6
0.914 | 385.6787 | 385678714.9
0.915 | 385.7452 | 385745166.8
0.916 | 385.8116 | 385811583.1
0.917 | 385.878 | 385877964.1
0.918 | 385.9443 | 385944309.8
0.919 | 386.0106 | 386010620.2
0.92 | 386.0769 | 386076895.3
0.921 | 386.1431 | 386143135.3
0.922 | 386.2093 | 386209340.2
0.923 | 386.2755 | 386275510.0
0.924 | 386.3416 | 386341644.8
0.925 | 386.4077 | 386407744.7
0.926 | 386.4738 | 386473809.7
0.927 | 386.5398 | 386539839.9
0.928 | 386.6058 | 386605835.2
0.929 | 386.6718 | 386671795.9
0.93 | 386.7377 | 386737721.9
0.931 | 386.8036 | 386803613.2
0.932 | 386.8695 | 386869470.0
0.933 | 386.9353 | 386935292.3
0.934 | 387.0011 | 387001080.2
0.935 | 387.0668 | 387066833.6
0.936 | 387.1326 | 387132552.7
0.937 | 387.1982 | 387198237.5
0.938 | 387.2639 | 387263888.0
0.939 | 387.3295 | 387329504.4
0.94 | 387.3951 | 387395086.6
0.941 | 387.4606 | 387460634.8
0.942 | 387.5261 | 387526148.9
0.943 | 387.5916 | 387591629.1
0.944 | 387.6571 | 387657075.3
0.945 | 387.7225 | 387722487.7
0.946 | 387.7879 | 387787866.2
0.947 | 387.8532 | 387853211.0
0.948 | 387.9185 | 387918522.0
0.949 | 387.9838 | 387983799.4
0.95 | 388.049 | 388049043.2
0.951 | 388.1143 | 388114253.4
0.952 | 388.1794 | 388179430.2
0.953 | 388.2446 | 388244573.4
0.954 | 388.3097 | 388309683.3
0.955 | 388.3748 | 388374759.8
0.956 | 388.4398 | 388439803.0
0.957 | 388.5048 | 388504813.0
0.958 | 388.5698 | 388569789.7
0.959 | 388.6347 | 388634733.3
0.96 | 388.6996 | 388699643.8
0.961 | 388.7645 | 388764521.3
0.962 | 388.8294 | 388829365.7
0.963 | 388.8942 | 388894177.2
0.964 | 388.959 | 388958955.8
0.965 | 389.0237 | 389023701.6
0.966 | 389.0884 | 389088414.5
0.967 | 389.1531 | 389153094.7
0.968 | 389.2177 | 389217742.2
0.969 | 389.2824 | 389282357.1
0.97 | 389.3469 | 389346939.3
0.971 | 389.4115 | 389411489.0
0.972 | 389.476 | 389476006.2
0.973 | 389.5405 | 389540490.9
0.974 | 389.6049 | 389604943.3
0.975 | 389.6694 | 389669363.2
0.976 | 389.7338 | 389733750.9
0.977 | 389.7981 | 389798106.3
0.978 | 389.8624 | 389862429.4
0.979 | 389.9267 | 389926720.5
0.98 | 389.991 | 389990979.4
0.981 | 390.0552 | 390055206.2
0.982 | 390.1194 | 390119401.0
0.983 | 390.1836 | 390183563.8
0.984 | 390.2477 | 390247694.7
0.985 | 390.3118 | 390311793.7
0.986 | 390.3759 | 390375860.9
0.987 | 390.4399 | 390439896.3
0.988 | 390.5039 | 390503900.0
0.989 | 390.5679 | 390567872.0
0.99 | 390.6318 | 390631812.3
0.991 | 390.6957 | 390695721.1
0.992 | 390.7596 | 390759598.2
0.993 | 390.8234 | 390823443.9
0.994 | 390.8873 | 390887258.1
0.995 | 390.951 | 390951040.9
0.996 | 391.0148 | 391014792.4
0.997 | 391.0785 | 391078512.5
0.998 | 391.1422 | 391142201.3
0.999 | 391.2059 | 391205859.0
1 | 391.2695 | 391269485.4
1.001 | 391.3331 | 391333080.7
1.002 | 391.3966 | 391396644.9
1.003 | 391.4602 | 391460178.1
1.004 | 391.5237 | 391523680.2
1.005 | 391.5872 | 391587151.4
1.006 | 391.6506 | 391650591.7
1.007 | 391.714 | 391714001.2
1.008 | 391.7774 | 391777379.8
1.009 | 391.8407 | 391840727.6
1.01 | 391.904 | 391904044.7
1.011 | 391.9673 | 391967331.1
1.012 | 392.0306 | 392030586.9
1.013 | 392.0938 | 392093812.0
1.014 | 392.157 | 392157006.6
1.015 | 392.2202 | 392220170.7
1.016 | 392.2833 | 392283304.4
1.017 | 392.3464 | 392346407.6
1.018 | 392.4095 | 392409480.4
1.019 | 392.4725 | 392472522.9
1.02 | 392.5355 | 392535535.1
1.021 | 392.5985 | 392598517.0
1.022 | 392.6615 | 392661468.8
1.023 | 392.7244 | 392724390.4
1.024 | 392.7873 | 392787281.8
1.025 | 392.8501 | 392850143.2
1.026 | 392.913 | 392912974.6
1.027 | 392.9758 | 392975776.0
1.028 | 393.0385 | 393038547.4
1.029 | 393.1013 | 393101288.9
1.03 | 393.164 | 393164000.5
1.031 | 393.2267 | 393226682.4
1.032 | 393.2893 | 393289334.4
1.033 | 393.352 | 393351956.7
1.034 | 393.4145 | 393414549.4
1.035 | 393.4771 | 393477112.3
1.036 | 393.5396 | 393539645.7
1.037 | 393.6021 | 393602149.5
1.038 | 393.6646 | 393664623.7
1.039 | 393.7271 | 393727068.5
1.04 | 393.7895 | 393789483.9
1.041 | 393.8519 | 393851869.8
1.042 | 393.9142 | 393914226.4
1.043 | 393.9766 | 393976553.6
1.044 | 394.0389 | 394038851.6
1.045 | 394.1011 | 394101120.3
1.046 | 394.1634 | 394163359.9
1.047 | 394.2256 | 394225570.3
1.048 | 394.2878 | 394287751.5
1.049 | 394.3499 | 394349903.7
1.05 | 394.412 | 394412026.9
1.051 | 394.4741 | 394474121.1
1.052 | 394.5362 | 394536186.3
1.053 | 394.5982 | 394598222.6
1.054 | 394.6602 | 394660230.0
1.055 | 394.7222 | 394722208.6
1.056 | 394.7842 | 394784158.4
1.057 | 394.8461 | 394846079.5
1.058 | 394.908 | 394907971.8
1.059 | 394.9698 | 394969835.5
1.06 | 395.0317 | 395031670.5
1.061 | 395.0935 | 395093477.0
1.062 | 395.1553 | 395155254.9
1.063 | 395.217 | 395217004.2
1.064 | 395.2787 | 395278725.1
1.065 | 395.3404 | 395340417.6
1.066 | 395.4021 | 395402081.6
1.067 | 395.4637 | 395463717.4
1.068 | 395.5253 | 395525324.7
1.069 | 395.5869 | 395586903.8
1.07 | 395.6485 | 395648454.7
1.071 | 395.71 | 395709977.4
1.072 | 395.7715 | 395771471.9
1.073 | 395.8329 | 395832938.2
1.074 | 395.8944 | 395894376.5
1.075 | 395.9558 | 395955786.7
1.076 | 396.0172 | 396017168.9
1.077 | 396.0785 | 396078523.2
1.078 | 396.1398 | 396139849.5
1.079 | 396.2011 | 396201147.9
1.08 | 396.2624 | 396262418.4
1.081 | 396.3237 | 396323661.2
1.082 | 396.3849 | 396384876.1
1.083 | 396.4461 | 396446063.3
1.084 | 396.5072 | 396507222.8
1.085 | 396.5684 | 396568354.6
1.086 | 396.6295 | 396629458.8
1.087 | 396.6905 | 396690535.4
1.088 | 396.7516 | 396751584.4
1.089 | 396.8126 | 396812605.9
1.09 | 396.8736 | 396873599.9
1.091 | 396.9346 | 396934566.5
1.092 | 396.9955 | 396995505.6
1.093 | 397.0564 | 397056417.4
1.094 | 397.1173 | 397117301.9
1.095 | 397.1782 | 397178159.0
1.096 | 397.239 | 397238988.9
1.097 | 397.2998 | 397299791.5
1.098 | 397.3606 | 397360567.0
1.099 | 397.4213 | 397421315.2
1.1 | 397.482 | 397482036.4
1.101 | 397.5427 | 397542730.5
1.102 | 397.6034 | 397603397.5
1.103 | 397.664 | 397664037.6
1.104 | 397.7247 | 397724650.6
1.105 | 397.7852 | 397785236.7
1.106 | 397.8458 | 397845795.9
1.107 | 397.9063 | 397906328.3
1.108 | 397.9668 | 397966833.8
1.109 | 398.0273 | 398027312.5
1.11 | 398.0878 | 398087764.4
1.111 | 398.1482 | 398148189.6
1.112 | 398.2086 | 398208588.2
1.113 | 398.269 | 398268960.0
1.114 | 398.3293 | 398329305.3
1.115 | 398.3896 | 398389623.9
1.116 | 398.4499 | 398449916.0
1.117 | 398.5102 | 398510181.6
1.118 | 398.5704 | 398570420.7
1.119 | 398.6306 | 398630633.4
1.12 | 398.6908 | 398690819.6
1.121 | 398.751 | 398750979.5
1.122 | 398.8111 | 398811113.0
1.123 | 398.8712 | 398871220.2
1.124 | 398.9313 | 398931301.1
1.125 | 398.9914 | 398991355.8
1.126 | 399.0514 | 399051384.3
1.127 | 399.1114 | 399111386.6
1.128 | 399.1714 | 399171362.8
1.129 | 399.2313 | 399231312.9
1.13 | 399.2912 | 399291236.9
1.131 | 399.3511 | 399351134.8
1.132 | 399.411 | 399411006.8
1.133 | 399.4709 | 399470852.8
1.134 | 399.5307 | 399530672.8
1.135 | 399.5905 | 399590467.0
1.136 | 399.6502 | 399650235.3
1.137 | 399.71 | 399709977.7
1.138 | 399.7697 | 399769694.4
1.139 | 399.8294 | 399829385.2
1.14 | 399.8891 | 399889050.4
1.141 | 399.9487 | 399948689.8
1.142 | 400.0083 | 400008303.6
1.143 | 400.0679 | 400067891.7
1.144 | 400.1275 | 400127454.2
1.145 | 400.187 | 400186991.2
1.146 | 400.2465 | 400246502.6
1.147 | 400.306 | 400305988.5
1.148 | 400.3654 | 400365449.0
1.149 | 400.4249 | 400424883.9
1.15 | 400.4843 | 400484293.5
1.151 | 400.5437 | 400543677.7
1.152 | 400.603 | 400603036.6
1.153 | 400.6624 | 400662370.2
1.154 | 400.7217 | 400721678.4
1.155 | 400.781 | 400780961.5
1.156 | 400.8402 | 400840219.3
1.157 | 400.8995 | 400899451.9
1.158 | 400.9587 | 400958659.4
1.159 | 401.0178 | 401017841.8
1.16 | 401.077 | 401076999.0
1.161 | 401.1361 | 401136131.3
1.162 | 401.1952 | 401195238.5
1.163 | 401.2543 | 401254320.7
1.164 | 401.3134 | 401313377.9
1.165 | 401.3724 | 401372410.2
1.166 | 401.4314 | 401431417.6
1.167 | 401.4904 | 401490400.2
1.168 | 401.5494 | 401549357.9
1.169 | 401.6083 | 401608290.8
1.17 | 401.6672 | 401667198.9
1.171 | 401.7261 | 401726082.3
1.172 | 401.7849 | 401784941.0
1.173 | 401.8438 | 401843775.0
1.174 | 401.9026 | 401902584.4
1.175 | 401.9614 | 401961369.1
1.176 | 402.0201 | 402020129.3
1.177 | 402.0789 | 402078864.8
1.178 | 402.1376 | 402137575.9
1.179 | 402.1963 | 402196262.5
1.18 | 402.2549 | 402254924.6
1.181 | 402.3136 | 402313562.2
1.182 | 402.3722 | 402372175.5
1.183 | 402.4308 | 402430764.4
1.184 | 402.4893 | 402489328.9
1.185 | 402.5479 | 402547869.2
1.186 | 402.6064 | 402606385.1
1.187 | 402.6649 | 402664876.8
1.188 | 402.7233 | 402723344.3
1.189 | 402.7818 | 402781787.6
1.19 | 402.8402 | 402840206.7
1.191 | 402.8986 | 402898601.6
1.192 | 402.957 | 402956972.5
1.193 | 403.0153 | 403015319.3
1.194 | 403.0736 | 403073642.1
1.195 | 403.1319 | 403131940.8
1.196 | 403.1902 | 403190215.6
1.197 | 403.2485 | 403248466.3
1.198 | 403.3067 | 403306693.2
1.199 | 403.3649 | 403364896.2
1.2 | 403.4231 | 403423075.3
1.201 | 403.4812 | 403481230.5
1.202 | 403.5394 | 403539362.0
1.203 | 403.5975 | 403597469.7
1.204 | 403.6556 | 403655553.6
1.205 | 403.7136 | 403713613.8
1.206 | 403.7717 | 403771650.3
1.207 | 403.8297 | 403829663.1
1.208 | 403.8877 | 403887652.3
1.209 | 403.9456 | 403945617.9
1.21 | 404.0036 | 404003559.9
1.211 | 404.0615 | 404061478.3
1.212 | 404.1194 | 404119373.3
1.213 | 404.1772 | 404177244.7
1.214 | 404.2351 | 404235092.7
1.215 | 404.2929 | 404292917.2
1.216 | 404.3507 | 404350718.4
1.217 | 404.4085 | 404408496.1
1.218 | 404.4663 | 404466250.5
1.219 | 404.524 | 404523981.6
1.22 | 404.5817 | 404581689.4
1.221 | 404.6394 | 404639373.9
1.222 | 404.697 | 404697035.1
1.223 | 404.7547 | 404754673.2
1.224 | 404.8123 | 404812288.1
1.225 | 404.8699 | 404869879.8
1.226 | 404.9274 | 404927448.4
1.227 | 404.985 | 404984993.9
1.228 | 405.0425 | 405042516.3
1.229 | 405.1 | 405100015.7
1.23 | 405.1575 | 405157492.0
1.231 | 405.2149 | 405214945.4
1.232 | 405.2724 | 405272375.8
1.233 | 405.3298 | 405329783.2
1.234 | 405.3872 | 405387167.8
1.235 | 405.4445 | 405444529.5
1.236 | 405.5019 | 405501868.3
1.237 | 405.5592 | 405559184.3
1.238 | 405.6165 | 405616477.5
1.239 | 405.6737 | 405673747.9
1.24 | 405.731 | 405730995.6
1.241 | 405.7882 | 405788220.5
1.242 | 405.8454 | 405845422.8
1.243 | 405.9026 | 405902602.4
1.244 | 405.9598 | 405959759.3
1.245 | 406.0169 | 406016893.7
1.246 | 406.074 | 406074005.4
1.247 | 406.1311 | 406131094.6
1.248 | 406.1882 | 406188161.3
1.249 | 406.2452 | 406245205.5
1.25 | 406.3022 | 406302227.2
1.251 | 406.3592 | 406359226.4
1.252 | 406.4162 | 406416203.2
1.253 | 406.4732 | 406473157.6
1.254 | 406.5301 | 406530089.7
1.255 | 406.587 | 406586999.4
1.256 | 406.6439 | 406643886.8
1.257 | 406.7008 | 406700751.8
1.258 | 406.7576 | 406757594.6
1.259 | 406.8144 | 406814415.2
1.26 | 406.8712 | 406871213.6
1.261 | 406.928 | 406927989.7
1.262 | 406.9847 | 406984743.7
1.263 | 407.0415 | 407041475.6
1.264 | 407.0982 | 407098185.3
1.265 | 407.1549 | 407154873.0
1.266 | 407.2115 | 407211538.5
1.267 | 407.2682 | 407268182.1
1.268 | 407.3248 | 407324803.6
1.269 | 407.3814 | 407381403.2
1.27 | 407.438 | 407437980.8
1.271 | 407.4945 | 407494536.5
1.272 | 407.5511 | 407551070.2
1.273 | 407.6076 | 407607582.1
1.274 | 407.6641 | 407664072.1
1.275 | 407.7205 | 407720540.3
1.276 | 407.777 | 407776986.7
1.277 | 407.8334 | 407833411.3
1.278 | 407.8898 | 407889814.1
1.279 | 407.9462 | 407946195.2
1.28 | 408.0026 | 408002554.6
1.281 | 408.0589 | 408058892.3
1.282 | 408.1152 | 408115208.3
1.283 | 408.1715 | 408171502.8
1.284 | 408.2278 | 408227775.6
1.285 | 408.284 | 408284026.8
1.286 | 408.3403 | 408340256.5
1.287 | 408.3965 | 408396464.6
1.288 | 408.4527 | 408452651.2
1.289 | 408.5088 | 408508816.4
1.29 | 408.565 | 408564960.0
1.291 | 408.6211 | 408621082.3
1.292 | 408.6772 | 408677183.1
1.293 | 408.7333 | 408733262.5
1.294 | 408.7893 | 408789320.6
1.295 | 408.8454 | 408845357.4
1.296 | 408.9014 | 408901372.8
1.297 | 408.9574 | 408957366.9
1.298 | 409.0133 | 409013339.8
1.299 | 409.0693 | 409069291.4
1.3 | 409.1252 | 409125221.8
1.301 | 409.1811 | 409181131.0
1.302 | 409.237 | 409237019.1
1.303 | 409.2929 | 409292886.0
1.304 | 409.3487 | 409348731.7
1.305 | 409.4046 | 409404556.4
1.306 | 409.4604 | 409460360.0
1.307 | 409.5161 | 409516142.6
1.308 | 409.5719 | 409571904.1
1.309 | 409.6276 | 409627644.6
1.31 | 409.6834 | 409683364.1
1.311 | 409.7391 | 409739062.7
1.312 | 409.7947 | 409794740.4
1.313 | 409.8504 | 409850397.1
1.314 | 409.906 | 409906033.0
1.315 | 409.9616 | 409961648.0
1.316 | 410.0172 | 410017242.1
1.317 | 410.0728 | 410072815.4
1.318 | 410.1284 | 410128368.0
1.319 | 410.1839 | 410183899.8
1.32 | 410.2394 | 410239410.8
1.321 | 410.2949 | 410294901.1
1.322 | 410.3504 | 410350370.7
1.323 | 410.4058 | 410405819.6
1.324 | 410.4612 | 410461247.9
1.325 | 410.5167 | 410516655.5
1.326 | 410.572 | 410572042.5
1.327 | 410.6274 | 410627409.0
1.328 | 410.6828 | 410682754.9
1.329 | 410.7381 | 410738080.2
1.33 | 410.7934 | 410793385.0
1.331 | 410.8487 | 410848669.4
1.332 | 410.9039 | 410903933.2
1.333 | 410.9592 | 410959176.6
1.334 | 411.0144 | 411014399.6
1.335 | 411.0696 | 411069602.2
1.336 | 411.1248 | 411124784.4
1.337 | 411.1799 | 411179946.2
1.338 | 411.2351 | 411235087.7
1.339 | 411.2902 | 411290208.9
1.34 | 411.3453 | 411345309.8
1.341 | 411.4004 | 411400390.4
1.342 | 411.4555 | 411455450.8
1.343 | 411.5105 | 411510491.0
1.344 | 411.5655 | 411565510.9
1.345 | 411.6205 | 411620510.7
1.346 | 411.6755 | 411675490.3
1.347 | 411.7304 | 411730449.7
1.348 | 411.7854 | 411785389.1
1.349 | 411.8403 | 411840308.4
1.35 | 411.8952 | 411895207.5
1.351 | 411.9501 | 411950086.7
1.352 | 412.0049 | 412004945.8
1.353 | 412.0598 | 412059784.9
1.354 | 412.1146 | 412114604.0
1.355 | 412.1694 | 412169403.2
1.356 | 412.2242 | 412224182.4
1.357 | 412.2789 | 412278941.7
1.358 | 412.3337 | 412333681.1
1.359 | 412.3884 | 412388400.6
1.36 | 412.4431 | 412443100.3
1.361 | 412.4978 | 412497780.2
1.362 | 412.5524 | 412552440.2
1.363 | 412.6071 | 412607080.4
1.364 | 412.6617 | 412661700.9
1.365 | 412.7163 | 412716301.6
1.366 | 412.7709 | 412770882.6
1.367 | 412.8254 | 412825443.9
1.368 | 412.88 | 412879985.5
1.369 | 412.9345 | 412934507.5
1.37 | 412.989 | 412989009.8
1.371 | 413.0435 | 413043492.5
1.372 | 413.098 | 413097955.6
1.373 | 413.1524 | 413152399.1
1.374 | 413.2068 | 413206823.0
1.375 | 413.2612 | 413261227.5
1.376 | 413.3156 | 413315612.4
1.377 | 413.37 | 413369977.8
1.378 | 413.4243 | 413424323.7
1.379 | 413.4787 | 413478650.2
1.38 | 413.533 | 413532957.3
1.381 | 413.5872 | 413587244.9
1.382 | 413.6415 | 413641513.2
1.383 | 413.6958 | 413695762.0
1.384 | 413.75 | 413749991.6
1.385 | 413.8042 | 413804201.8
1.386 | 413.8584 | 413858392.7
1.387 | 413.9126 | 413912564.3
1.388 | 413.9667 | 413966716.6
1.389 | 414.0208 | 414020849.7
1.39 | 414.075 | 414074963.6
1.391 | 414.1291 | 414129058.3
1.392 | 414.1831 | 414183133.7
1.393 | 414.2372 | 414237190.1
1.394 | 414.2912 | 414291227.2
1.395 | 414.3452 | 414345245.3
1.396 | 414.3992 | 414399244.2
1.397 | 414.4532 | 414453224.1
1.398 | 414.5072 | 414507184.9
1.399 | 414.5611 | 414561126.6
1.4 | 414.615 | 414615049.4
1.401 | 414.669 | 414668953.1
1.402 | 414.7228 | 414722837.8
1.403 | 414.7767 | 414776703.6
1.404 | 414.8306 | 414830550.4
1.405 | 414.8844 | 414884378.3
1.406 | 414.9382 | 414938187.3
1.407 | 414.992 | 414991977.5
1.408 | 415.0457 | 415045748.7
1.409 | 415.0995 | 415099501.1
1.41 | 415.1532 | 415153234.7
1.411 | 415.2069 | 415206949.5
1.412 | 415.2606 | 415260645.5
1.413 | 415.3143 | 415314322.7
1.414 | 415.368 | 415367981.2
1.415 | 415.4216 | 415421620.9
1.416 | 415.4752 | 415475242.0
1.417 | 415.5288 | 415528844.3
1.418 | 415.5824 | 415582428.0
1.419 | 415.636 | 415635993.1
1.42 | 415.6895 | 415689539.5
1.421 | 415.7431 | 415743067.3
1.422 | 415.7966 | 415796576.5
1.423 | 415.8501 | 415850067.1
1.424 | 415.9035 | 415903539.2
1.425 | 415.957 | 415956992.7
1.426 | 416.0104 | 416010427.7
1.427 | 416.0638 | 416063844.3
1.428 | 416.1172 | 416117242.3
1.429 | 416.1706 | 416170621.9
1.43 | 416.224 | 416223983.1
1.431 | 416.2773 | 416277325.9
1.432 | 416.3307 | 416330650.2
1.433 | 416.384 | 416383956.2
1.434 | 416.4372 | 416437243.8
1.435 | 416.4905 | 416490513.0
1.436 | 416.5438 | 416543763.9
1.437 | 416.597 | 416596996.6
1.438 | 416.6502 | 416650210.9
1.439 | 416.7034 | 416703407.0
1.44 | 416.7566 | 416756584.8
1.441 | 416.8097 | 416809744.4
1.442 | 416.8629 | 416862885.8
1.443 | 416.916 | 416916008.9
1.444 | 416.9691 | 416969113.9
1.445 | 417.0222 | 417022200.8
1.446 | 417.0753 | 417075269.5
1.447 | 417.1283 | 417128320.1
1.448 | 417.1814 | 417181352.6
1.449 | 417.2344 | 417234367.0
1.45 | 417.2874 | 417287363.3
1.451 | 417.3403 | 417340341.6
1.452 | 417.3933 | 417393301.9
1.453 | 417.4462 | 417446244.2
1.454 | 417.4992 | 417499168.4
1.455 | 417.5521 | 417552074.7
1.456 | 417.605 | 417604963.1
1.457 | 417.6578 | 417657833.5
1.458 | 417.7107 | 417710686.0
1.459 | 417.7635 | 417763520.6
1.46 | 417.8163 | 417816337.3
1.461 | 417.8691 | 417869136.1
1.462 | 417.9219 | 417921917.1
1.463 | 417.9747 | 417974680.3
1.464 | 418.0274 | 418027425.6
1.465 | 418.0802 | 418080153.2
1.466 | 418.1329 | 418132863.0
1.467 | 418.1856 | 418185555.0
1.468 | 418.2382 | 418238229.3
1.469 | 418.2909 | 418290885.9
1.47 | 418.3435 | 418343524.7
1.471 | 418.3961 | 418396145.9
1.472 | 418.4487 | 418448749.4
1.473 | 418.5013 | 418501335.3
1.474 | 418.5539 | 418553903.5
1.475 | 418.6065 | 418606454.2
1.476 | 418.659 | 418658987.2
1.477 | 418.7115 | 418711502.6
1.478 | 418.764 | 418764000.5
1.479 | 418.8165 | 418816480.8
1.48 | 418.8689 | 418868943.7
1.481 | 418.9214 | 418921389.0
1.482 | 418.9738 | 418973816.8
1.483 | 419.0262 | 419026227.1
1.484 | 419.0786 | 419078620.0
1.485 | 419.131 | 419130995.4
1.486 | 419.1834 | 419183353.4
1.487 | 419.2357 | 419235694.0
1.488 | 419.288 | 419288017.3
1.489 | 419.3403 | 419340323.1
1.49 | 419.3926 | 419392611.6
1.491 | 419.4449 | 419444882.8
1.492 | 419.4971 | 419497136.6
1.493 | 419.5494 | 419549373.2
1.494 | 419.6016 | 419601592.4
1.495 | 419.6538 | 419653794.4
1.496 | 419.706 | 419705979.2
1.497 | 419.7581 | 419758146.7
1.498 | 419.8103 | 419810296.9
1.499 | 419.8624 | 419862430.0
1.5 | 419.9145 | 419914545.9
1.501 | 419.9666 | 419966644.7
1.502 | 420.0187 | 420018726.3
1.503 | 420.0708 | 420070790.7
1.504 | 420.1228 | 420122838.1
1.505 | 420.1749 | 420174868.3
1.506 | 420.2269 | 420226881.5
1.507 | 420.2789 | 420278877.6
1.508 | 420.3309 | 420330856.6
1.509 | 420.3828 | 420382818.6
1.51 | 420.4348 | 420434763.6
1.511 | 420.4867 | 420486691.6
1.512 | 420.5386 | 420538602.6
1.513 | 420.5905 | 420590496.7
1.514 | 420.6424 | 420642373.8
1.515 | 420.6942 | 420694234.0
1.516 | 420.7461 | 420746077.2
1.517 | 420.7979 | 420797903.6
1.518 | 420.8497 | 420849713.0
1.519 | 420.9015 | 420901505.6
1.52 | 420.9533 | 420953281.4
1.521 | 421.005 | 421005040.3
1.522 | 421.0568 | 421056782.4
1.523 | 421.1085 | 421108507.7
1.524 | 421.1602 | 421160216.2
1.525 | 421.2119 | 421211908.0
1.526 | 421.2636 | 421263583.0
1.527 | 421.3152 | 421315241.2
1.528 | 421.3669 | 421366882.8
1.529 | 421.4185 | 421418507.6
1.53 | 421.4701 | 421470115.8
1.531 | 421.5217 | 421521707.2
1.532 | 421.5733 | 421573282.1
1.533 | 421.6248 | 421624840.2
1.534 | 421.6764 | 421676381.8
1.535 | 421.7279 | 421727906.8
1.536 | 421.7794 | 421779415.1
1.537 | 421.8309 | 421830906.9
1.538 | 421.8824 | 421882382.1
1.539 | 421.9338 | 421933840.8
1.54 | 421.9853 | 421985282.9
1.541 | 422.0367 | 422036708.6
1.542 | 422.0881 | 422088117.7
1.543 | 422.1395 | 422139510.4
1.544 | 422.1909 | 422190886.6
1.545 | 422.2422 | 422242246.3
1.546 | 422.2936 | 422293589.6
1.547 | 422.3449 | 422344916.5
1.548 | 422.3962 | 422396227.0
1.549 | 422.4475 | 422447521.1
1.55 | 422.4988 | 422498798.9
1.551 | 422.5501 | 422550060.2
1.552 | 422.6013 | 422601305.3
1.553 | 422.6525 | 422652534.0
1.554 | 422.7037 | 422703746.4
1.555 | 422.7549 | 422754942.5
1.556 | 422.8061 | 422806122.3
1.557 | 422.8573 | 422857285.9
1.558 | 422.9084 | 422908433.2
1.559 | 422.9596 | 422959564.3
1.56 | 423.0107 | 423010679.2
1.561 | 423.0618 | 423061777.9
1.562 | 423.1129 | 423112860.4
1.563 | 423.1639 | 423163926.7
1.564 | 423.215 | 423214976.9
1.565 | 423.266 | 423266010.9
1.566 | 423.317 | 423317028.8
1.567 | 423.368 | 423368030.6
1.568 | 423.419 | 423419016.3
1.569 | 423.47 | 423469985.9
1.57 | 423.5209 | 423520939.5
1.571 | 423.5719 | 423571877.0
1.572 | 423.6228 | 423622798.5
1.573 | 423.6737 | 423673703.9
1.574 | 423.7246 | 423724593.4
1.575 | 423.7755 | 423775466.8
1.576 | 423.8263 | 423826324.3
1.577 | 423.8772 | 423877165.9
1.578 | 423.928 | 423927991.5
1.579 | 423.9788 | 423978801.1
1.58 | 424.0296 | 424029594.9
1.581 | 424.0804 | 424080372.7
1.582 | 424.1311 | 424131134.7
1.583 | 424.1819 | 424181880.8
1.584 | 424.2326 | 424232611.0
1.585 | 424.2833 | 424283325.4
1.586 | 424.334 | 424334024.0
1.587 | 424.3847 | 424384706.7
1.588 | 424.4354 | 424435373.7
1.589 | 424.486 | 424486024.9
1.59 | 424.5367 | 424536660.3
1.591 | 424.5873 | 424587280.0
1.592 | 424.6379 | 424637883.9
1.593 | 424.6885 | 424688472.1
1.594 | 424.739 | 424739044.6
1.595 | 424.7896 | 424789601.5
1.596 | 424.8401 | 424840142.6
1.597 | 424.8907 | 424890668.1
1.598 | 424.9412 | 424941177.9
1.599 | 424.9917 | 424991672.1
1.6 | 425.0422 | 425042150.6
1.601 | 425.0926 | 425092613.6
1.602 | 425.1431 | 425143060.9
1.603 | 425.1935 | 425193492.7
1.604 | 425.2439 | 425243908.9
1.605 | 425.2943 | 425294309.6
1.606 | 425.3447 | 425344694.8
1.607 | 425.3951 | 425395064.4
1.608 | 425.4454 | 425445418.5
1.609 | 425.4958 | 425495757.1
1.61 | 425.5461 | 425546080.3
1.611 | 425.5964 | 425596387.9
1.612 | 425.6467 | 425646680.2
1.613 | 425.697 | 425696957.0
1.614 | 425.7472 | 425747218.3
1.615 | 425.7975 | 425797464.3
1.616 | 425.8477 | 425847694.9
1.617 | 425.8979 | 425897910.1
1.618 | 425.9481 | 425948109.9
1.619 | 425.9983 | 425998294.4
1.62 | 426.0485 | 426048463.5
1.621 | 426.0986 | 426098617.4
1.622 | 426.1488 | 426148755.9
1.623 | 426.1989 | 426198879.1
1.624 | 426.249 | 426248987.0
1.625 | 426.2991 | 426299079.7
1.626 | 426.3492 | 426349157.1
1.627 | 426.3992 | 426399219.3
1.628 | 426.4493 | 426449266.3
1.629 | 426.4993 | 426499298.0
1.63 | 426.5493 | 426549314.5
1.631 | 426.5993 | 426599315.9
1.632 | 426.6493 | 426649302.1
1.633 | 426.6993 | 426699273.1
1.634 | 426.7492 | 426749229.0
1.635 | 426.7992 | 426799169.8
1.636 | 426.8491 | 426849095.4
1.637 | 426.899 | 426899006.0
1.638 | 426.9489 | 426948901.4
1.639 | 426.9988 | 426998781.8
1.64 | 427.0486 | 427048647.1
1.641 | 427.0985 | 427098497.4
1.642 | 427.1483 | 427148332.6
1.643 | 427.1982 | 427198152.9
1.644 | 427.248 | 427247958.1
1.645 | 427.2977 | 427297748.3
1.646 | 427.3475 | 427347523.5
1.647 | 427.3973 | 427397283.8
1.648 | 427.447 | 427447029.1
1.649 | 427.4968 | 427496759.5
1.65 | 427.5465 | 427546475.0
1.651 | 427.5962 | 427596175.5
1.652 | 427.6459 | 427645861.2
1.653 | 427.6955 | 427695531.9
1.654 | 427.7452 | 427745187.8
1.655 | 427.7948 | 427794828.8
1.656 | 427.8445 | 427844455.0
1.657 | 427.8941 | 427894066.3
1.658 | 427.9437 | 427943662.9
1.659 | 427.9932 | 427993244.6
1.66 | 428.0428 | 428042811.5
1.661 | 428.0924 | 428092363.7
1.662 | 428.1419 | 428141901.0
1.663 | 428.1914 | 428191423.7
1.664 | 428.2409 | 428240931.5
1.665 | 428.2904 | 428290424.7
1.666 | 428.3399 | 428339903.1
1.667 | 428.3894 | 428389366.9
1.668 | 428.4388 | 428438815.9
1.669 | 428.4883 | 428488250.3
1.67 | 428.5377 | 428537670.0
1.671 | 428.5871 | 428587075.1
1.672 | 428.6365 | 428636465.5
1.673 | 428.6858 | 428685841.3
1.674 | 428.7352 | 428735202.5
1.675 | 428.7845 | 428784549.1
1.676 | 428.8339 | 428833881.1
1.677 | 428.8832 | 428883198.5
1.678 | 428.9325 | 428932501.4
1.679 | 428.9818 | 428981789.7
1.68 | 429.0311 | 429031063.5
1.681 | 429.0803 | 429080322.8
1.682 | 429.1296 | 429129567.6
1.683 | 429.1788 | 429178797.9
1.684 | 429.228 | 429228013.6
1.685 | 429.2772 | 429277215.0
1.686 | 429.3264 | 429326401.8
1.687 | 429.3756 | 429375574.2
1.688 | 429.4247 | 429424732.2
1.689 | 429.4739 | 429473875.8
1.69 | 429.523 | 429523005.0
1.691 | 429.5721 | 429572119.7
1.692 | 429.6212 | 429621220.1
1.693 | 429.6703 | 429670306.1
1.694 | 429.7194 | 429719377.8
1.695 | 429.7684 | 429768435.1
1.696 | 429.8175 | 429817478.1
1.697 | 429.8665 | 429866506.7
1.698 | 429.9155 | 429915521.1
1.699 | 429.9645 | 429964521.2
1.7 | 430.0135 | 430013506.9
1.702 | 430.1114 | 430111435.7
1.704 | 430.2093 | 430209307.5
1.706 | 430.3071 | 430307122.4
1.708 | 430.4049 | 430404880.6
1.71 | 430.5026 | 430502582.0
1.712 | 430.6002 | 430600226.9
1.714 | 430.6978 | 430697815.3
1.716 | 430.7953 | 430795347.3
1.718 | 430.8928 | 430892823.0
1.72 | 430.9902 | 430990242.5
1.722 | 431.0876 | 431087605.9
1.724 | 431.1849 | 431184913.3
1.726 | 431.2822 | 431282164.8
1.728 | 431.3794 | 431379360.5
1.73 | 431.4765 | 431476500.5
1.732 | 431.5736 | 431573584.8
1.734 | 431.6706 | 431670613.7
1.736 | 431.7676 | 431767587.1
1.738 | 431.8645 | 431864505.2
1.74 | 431.9614 | 431961368.0
1.742 | 432.0582 | 432058175.7
1.744 | 432.1549 | 432154928.3
1.746 | 432.2516 | 432251626.0
1.748 | 432.3483 | 432348268.8
1.75 | 432.4449 | 432444856.8
1.752 | 432.5414 | 432541390.2
1.754 | 432.6379 | 432637868.9
1.756 | 432.7343 | 432734293.2
1.758 | 432.8307 | 432830663.1
1.76 | 432.927 | 432926978.6
1.762 | 433.0232 | 433023239.9
1.764 | 433.1194 | 433119447.1
1.766 | 433.2156 | 433215600.3
1.768 | 433.3117 | 433311699.5
1.77 | 433.4077 | 433407744.8
1.772 | 433.5037 | 433503736.4
1.774 | 433.5997 | 433599674.3
1.776 | 433.6956 | 433695558.6
1.778 | 433.7914 | 433791389.4
1.78 | 433.8872 | 433887166.8
1.782 | 433.9829 | 433982890.8
1.784 | 434.0786 | 434078561.7
1.786 | 434.1742 | 434174179.3
1.788 | 434.2697 | 434269744.0
1.79 | 434.3653 | 434365255.6
1.792 | 434.4607 | 434460714.4
1.794 | 434.5561 | 434556120.4
1.796 | 434.6515 | 434651473.6
1.798 | 434.7468 | 434746774.3
1.8 | 434.842 | 434842022.4
1.802 | 434.9372 | 434937218.0
1.804 | 435.0324 | 435032361.3
1.806 | 435.1275 | 435127452.3
1.808 | 435.2225 | 435222491.2
1.81 | 435.3175 | 435317477.9
1.812 | 435.4124 | 435412412.6
1.814 | 435.5073 | 435507295.3
1.816 | 435.6021 | 435602126.2
1.818 | 435.6969 | 435696905.4
1.82 | 435.7916 | 435791632.8
1.822 | 435.8863 | 435886308.7
1.824 | 435.9809 | 435980933.0
1.826 | 436.0755 | 436075506.0
1.828 | 436.17 | 436170027.5
1.83 | 436.2645 | 436264497.8
1.832 | 436.3589 | 436358917.0
1.834 | 436.4533 | 436453285.0
1.836 | 436.5476 | 436547602.0
1.838 | 436.6419 | 436641868.1
1.84 | 436.7361 | 436736083.3
1.842 | 436.8302 | 436830247.7
1.844 | 436.9244 | 436924361.5
1.846 | 437.0184 | 437018424.6
1.848 | 437.1124 | 437112437.3
1.85 | 437.2064 | 437206399.4
1.852 | 437.3003 | 437300311.3
1.854 | 437.3942 | 437394172.8
1.856 | 437.488 | 437487984.1
1.858 | 437.5817 | 437581745.3
1.86 | 437.6755 | 437675456.5
1.862 | 437.7691 | 437769117.7
1.864 | 437.8627 | 437862729.0
1.866 | 437.9563 | 437956290.5
1.868 | 438.0498 | 438049802.3
1.87 | 438.1433 | 438143264.4
1.872 | 438.2367 | 438236676.9
1.874 | 438.33 | 438330040.0
1.876 | 438.4234 | 438423353.7
1.878 | 438.5166 | 438516618.0
1.88 | 438.6098 | 438609833.1
1.882 | 438.703 | 438702998.9
1.884 | 438.7961 | 438796115.7
1.886 | 438.8892 | 438889183.5
1.888 | 438.9822 | 438982202.3
1.89 | 439.0752 | 439075172.2
1.892 | 439.1681 | 439168093.4
1.894 | 439.261 | 439260965.8
1.896 | 439.3538 | 439353789.6
1.898 | 439.4466 | 439446564.8
1.9 | 439.5393 | 439539291.5
1.902 | 439.632 | 439631969.9
1.904 | 439.7246 | 439724599.8
1.906 | 439.8172 | 439817181.5
1.908 | 439.9097 | 439909715.1
1.91 | 440.0022 | 440002200.5
1.912 | 440.0946 | 440094637.8
1.914 | 440.187 | 440187027.2
1.916 | 440.2794 | 440279368.7
1.918 | 440.3717 | 440371662.4
1.92 | 440.4639 | 440463908.4
1.922 | 440.5561 | 440556106.7
1.924 | 440.6483 | 440648257.4
1.926 | 440.7404 | 440740360.5
1.928 | 440.8324 | 440832416.2
1.93 | 440.9244 | 440924424.6
1.932 | 441.0164 | 441016385.6
1.934 | 441.1083 | 441108299.4
1.936 | 441.2002 | 441200166.0
1.938 | 441.292 | 441291985.6
1.94 | 441.3838 | 441383758.1
1.942 | 441.4755 | 441475483.7
1.944 | 441.5672 | 441567162.4
1.946 | 441.6588 | 441658794.4
1.948 | 441.7504 | 441750379.6
1.95 | 441.8419 | 441841918.1
1.952 | 441.9334 | 441933410.0
1.954 | 442.0249 | 442024855.5
1.956 | 442.1163 | 442116254.5
1.958 | 442.2076 | 442207607.1
1.96 | 442.2989 | 442298913.4
1.962 | 442.3902 | 442390173.4
1.964 | 442.4814 | 442481387.3
1.966 | 442.5726 | 442572555.1
1.968 | 442.6637 | 442663676.9
1.97 | 442.7548 | 442754752.8
1.972 | 442.8458 | 442845782.7
1.974 | 442.9368 | 442936766.8
1.976 | 443.0277 | 443027705.2
1.978 | 443.1186 | 443118597.9
1.98 | 443.2094 | 443209444.9
1.982 | 443.3002 | 443300246.5
1.984 | 443.391 | 443391002.5
1.986 | 443.4817 | 443481713.1
1.988 | 443.5724 | 443572378.4
1.99 | 443.663 | 443662998.5
1.992 | 443.7536 | 443753573.3
1.994 | 443.8441 | 443844103.0
1.996 | 443.9346 | 443934587.6
1.998 | 444.025 | 444025027.2
2 | 444.1154 | 444115421.8
2.005 | 444.3412 | 444341212.3
2.01 | 444.5667 | 444566723.4
2.015 | 444.792 | 444791956.1
2.02 | 445.0169 | 445016911.5
2.025 | 445.2416 | 445241590.5
2.03 | 445.466 | 445465994.1
2.035 | 445.6901 | 445690123.5
2.04 | 445.914 | 445913979.5
2.045 | 446.1376 | 446137563.2
2.05 | 446.3609 | 446360875.5
2.055 | 446.5839 | 446583917.4
2.06 | 446.8067 | 446806690.0
2.065 | 447.0292 | 447029194.2
2.07 | 447.2514 | 447251430.8
2.075 | 447.4734 | 447473401.0
2.08 | 447.6951 | 447695105.6
2.085 | 447.9165 | 447916545.7
2.09 | 448.1377 | 448137722.0
2.095 | 448.3586 | 448358635.6
2.1 | 448.5793 | 448579287.5
2.105 | 448.7997 | 448799678.4
2.11 | 449.0198 | 449019809.4
2.115 | 449.2397 | 449239681.3
2.12 | 449.4593 | 449459295.1
2.125 | 449.6787 | 449678651.7
2.13 | 449.8978 | 449897751.9
2.135 | 450.1166 | 450116596.7
2.14 | 450.3352 | 450335187.0
2.145 | 450.5535 | 450553523.5
2.15 | 450.7716 | 450771607.3
2.155 | 450.9894 | 450989439.1
2.16 | 451.207 | 451207019.8
2.165 | 451.4244 | 451424350.4
2.17 | 451.6414 | 451641431.6
2.175 | 451.8583 | 451858264.4
2.18 | 452.0748 | 452074849.5
2.185 | 452.2912 | 452291187.7
2.19 | 452.5073 | 452507280.1
2.195 | 452.7231 | 452723127.3
2.2 | 452.9387 | 452938730.1
2.205 | 453.1541 | 453154089.6
2.21 | 453.3692 | 453369206.3
2.215 | 453.5841 | 453584081.2
2.22 | 453.7987 | 453798715.1
2.225 | 454.0131 | 454013108.7
2.23 | 454.2273 | 454227262.9
2.235 | 454.4412 | 454441178.5
2.24 | 454.6549 | 454654856.2
2.245 | 454.8683 | 454868296.9
2.25 | 455.0815 | 455081501.3
2.255 | 455.2945 | 455294470.3
2.26 | 455.5072 | 455507204.5
2.265 | 455.7197 | 455719704.7
2.27 | 455.932 | 455931971.8
2.275 | 456.144 | 456144006.5
2.28 | 456.3558 | 456355809.5
2.285 | 456.5674 | 456567381.6
2.29 | 456.7787 | 456778723.5
2.295 | 456.9898 | 456989836.0
2.3 | 457.2007 | 457200719.9
2.305 | 457.4114 | 457411375.8
2.31 | 457.6218 | 457621804.6
2.315 | 457.832 | 457832006.9
2.32 | 458.042 | 458041983.4
2.325 | 458.2517 | 458251734.9
2.33 | 458.4613 | 458461262.1
2.335 | 458.6706 | 458670565.7
2.34 | 458.8796 | 458879646.5
2.345 | 459.0885 | 459088505.1
2.35 | 459.2971 | 459297142.2
2.355 | 459.5056 | 459505558.6
2.36 | 459.7138 | 459713754.8
2.365 | 459.9217 | 459921731.8
2.37 | 460.1295 | 460129490.0
2.375 | 460.337 | 460337030.2
2.38 | 460.5444 | 460544353.1
2.385 | 460.7515 | 460751459.3
2.39 | 460.9583 | 460958349.6
2.395 | 461.165 | 461165024.6
2.4 | 461.3715 | 461371484.9
2.405 | 461.5777 | 461577731.3
2.41 | 461.7838 | 461783764.4
2.415 | 461.9896 | 461989584.8
2.42 | 462.1952 | 462195193.3
2.425 | 462.4006 | 462400590.3
2.43 | 462.6058 | 462605776.7
2.435 | 462.8108 | 462810753.1
2.44 | 463.0155 | 463015520.0
2.445 | 463.2201 | 463220078.1
2.45 | 463.4244 | 463424428.1
2.455 | 463.6286 | 463628570.6
2.46 | 463.8325 | 463832506.2
2.465 | 464.0362 | 464036235.6
2.47 | 464.2398 | 464239759.3
2.475 | 464.4431 | 464443078.0
2.48 | 464.6462 | 464646192.2
2.485 | 464.8491 | 464849102.7
2.49 | 465.0518 | 465051810.0
2.495 | 465.2543 | 465254314.8
2.5 | 465.4566 | 465456617.5
2.505 | 465.6587 | 465658718.9
2.51 | 465.8606 | 465860619.5
2.515 | 466.0623 | 466062320.0
2.52 | 466.2638 | 466263820.8
2.525 | 466.4651 | 466465122.6
2.53 | 466.6662 | 466666226.1
2.535 | 466.8671 | 466867131.7
2.54 | 467.0678 | 467067840.0
2.545 | 467.2684 | 467268351.7
2.55 | 467.4687 | 467468667.2
2.555 | 467.6688 | 467668787.2
2.56 | 467.8687 | 467868712.3
2.565 | 468.0684 | 468068443.0
2.57 | 468.268 | 468267979.8
2.575 | 468.4673 | 468467323.3
2.58 | 468.6665 | 468666474.2
2.585 | 468.8654 | 468865432.9
2.59 | 469.0642 | 469064199.9
2.595 | 469.2628 | 469262776.0
2.6 | 469.4612 | 469461161.5
2.605 | 469.6594 | 469659357.0
2.61 | 469.8574 | 469857363.1
2.615 | 470.0552 | 470055180.3
2.62 | 470.2528 | 470252809.2
2.625 | 470.4503 | 470450250.3
2.63 | 470.6475 | 470647504.1
2.635 | 470.8446 | 470844571.1
2.64 | 471.0415 | 471041451.9
2.645 | 471.2381 | 471238147.0
2.65 | 471.4347 | 471434656.9
2.655 | 471.631 | 471630982.2
2.66 | 471.8271 | 471827123.3
2.665 | 472.0231 | 472023080.8
2.67 | 472.2189 | 472218855.2
2.675 | 472.4144 | 472414447.0
2.68 | 472.6099 | 472609856.6
2.685 | 472.8051 | 472805084.7
2.69 | 473.0001 | 473000131.7
2.695 | 473.195 | 473194998.1
2.7 | 473.3897 | 473389684.4
2.705 | 473.5842 | 473584191.1
2.71 | 473.7785 | 473778518.7
2.715 | 473.9727 | 473972667.7
2.72 | 474.1666 | 474166638.6
2.725 | 474.3604 | 474360431.8
2.73 | 474.554 | 474554047.9
2.735 | 474.7475 | 474747487.3
2.74 | 474.9408 | 474940750.6
2.745 | 475.1338 | 475133838.1
2.75 | 475.3268 | 475326750.4
2.755 | 475.5195 | 475519487.9
2.76 | 475.7121 | 475712051.1
2.765 | 475.9044 | 475904440.5
2.77 | 476.0967 | 476096656.6
2.775 | 476.2887 | 476288699.8
2.78 | 476.4806 | 476480570.6
2.785 | 476.6723 | 476672269.4
2.79 | 476.8638 | 476863796.7
2.795 | 477.0552 | 477055152.9
2.8 | 477.2463 | 477246338.6
2.805 | 477.4374 | 477437354.1
2.81 | 477.6282 | 477628200.0
2.815 | 477.8189 | 477818876.6
2.82 | 478.0094 | 478009384.4
2.825 | 478.1997 | 478199723.9
2.83 | 478.3899 | 478389895.5
2.835 | 478.5799 | 478579899.6
2.84 | 478.7697 | 478769736.7
2.845 | 478.9594 | 478959407.2
2.85 | 479.1489 | 479148911.6
2.855 | 479.3383 | 479338250.2
2.86 | 479.5274 | 479527423.6
2.865 | 479.7164 | 479716432.2
2.87 | 479.9053 | 479905276.3
2.875 | 480.094 | 480093956.4
2.88 | 480.2825 | 480282472.9
2.885 | 480.4708 | 480470826.3
2.89 | 480.659 | 480659017.0
2.895 | 480.847 | 480847045.3
2.9 | 481.0349 | 481034911.8
2.905 | 481.2226 | 481222616.8
2.91 | 481.4102 | 481410160.7
2.915 | 481.5975 | 481597544.0
2.92 | 481.7848 | 481784767.0
2.925 | 481.9718 | 481971830.2
2.93 | 482.1587 | 482158734.0
2.935 | 482.3455 | 482345478.7
2.94 | 482.5321 | 482532064.8
2.945 | 482.7185 | 482718492.8
2.95 | 482.9048 | 482904762.8
2.955 | 483.0909 | 483090875.5
2.96 | 483.2768 | 483276831.2
2.965 | 483.4626 | 483462630.2
2.97 | 483.6483 | 483648273.0
2.975 | 483.8338 | 483833759.9
2.98 | 484.0191 | 484019091.4
2.985 | 484.2043 | 484204267.9
2.99 | 484.3893 | 484389289.6
2.995 | 484.5742 | 484574157.1
3 | 484.7589 | 484758870.6