## Sheet1
displacement,mm | force,kN | force,N
0 | 0.00416753 | 4.16753
0.0200011 | 1.43707 | 1437.07
0.0400051 | 2.90051 | 2900.51
0.0599947 | 4.43098 | 4430.98
0.0799874 | 5.68307 | 5683.07
0.0999767 | 7.27963 | 7279.63
0.119945 | 8.61698 | 8616.98
0.139913 | 10.174 | 10174
0.159881 | 11.2301 | 11230.1
0.179849 | 11.8115 | 11811.5
0.199818 | 12.1677 | 12167.7
0.219786 | 12.2144 | 12214.4
0.239754 | 12.2005 | 12200.5
0.259722 | 12.1698 | 12169.8
0.279687 | 12.137 | 12137
0.299655 | 12.1099 | 12109.9
0.319624 | 12.0858 | 12085.8
0.339592 | 12.0621 | 12062.1
0.35956 | 12.0359 | 12035.9
0.379528 | 12.0054 | 12005.4
0.399572 | 11.9702 | 11970.2
0.419703 | 11.9316 | 11931.6
0.439831 | 11.896 | 11896
0.459958 | 11.8647 | 11864.7
0.480089 | 11.8348 | 11834.8
0.500217 | 11.8015 | 11801.5
0.520442 | 11.7639 | 11763.9
0.540676 | 11.724 | 11724
0.560907 | 11.6845 | 11684.5
0.581139 | 11.647 | 11647
0.601372 | 11.6105 | 11610.5
0.621604 | 11.573 | 11573
0.641838 | 11.5331 | 11533.1
0.662069 | 11.4909 | 11490.9
0.6823 | 11.4474 | 11447.4
0.702534 | 11.4025 | 11402.5
0.722765 | 11.3574 | 11357.4
0.742996 | 11.3114 | 11311.4
0.763231 | 11.2636 | 11263.6
0.783462 | 11.2142 | 11214.2
0.803693 | 11.1628 | 11162.8
0.823927 | 11.1078 | 11107.8
0.844158 | 11.0511 | 11051.1
0.864393 | 10.9921 | 10992.1
0.884495 | 10.9312 | 10931.2
0.90452 | 10.8683 | 10868.3
0.924548 | 10.8035 | 10803.5
0.944572 | 10.7371 | 10737.1
0.964597 | 10.6687 | 10668.7
0.984534 | 10.5989 | 10598.9
1.00443 | 10.5268 | 10526.8
1.02451 | 10.4519 | 10451.9
1.04456 | 10.3754 | 10375.4
1.06434 | 10.2978 | 10297.8
1.08461 | 10.2167 | 10216.7
1.10447 | 10.135 | 10135
1.12441 | 10.0518 | 10051.8
1.14452 | 9.96524 | 9965.24
1.16454 | 9.87847 | 9878.47
1.18436 | 9.7906 | 9790.6
1.20459 | 9.70031 | 9700.31
1.2245 | 9.60975 | 9609.75
1.24437 | 9.51889 | 9518.89
1.26456 | 9.42491 | 9424.91
1.28454 | 9.33127 | 9331.27
1.3043 | 9.23728 | 9237.28
1.32458 | 9.14021 | 9140.21
1.34454 | 9.04385 | 9043.85
1.36432 | 8.94875 | 8948.75
1.38453 | 8.85115 | 8851.15
1.40463 | 8.75434 | 8754.34
1.42437 | 8.65859 | 8658.59
1.44454 | 8.56137 | 8561.37
1.46457 | 8.464 | 8464
1.48461 | 8.36825 | 8368.25
1.50423 | 8.27391 | 8273.91
1.5246 | 8.17746 | 8177.46
1.54461 | 8.08308 | 8083.08
1.56439 | 7.99084 | 7990.84
1.58406 | 7.9011 | 7901.1
1.60326 | 7.81371 | 7813.71
1.62327 | 7.72545 | 7725.45
1.64397 | 7.63468 | 7634.68
1.66444 | 7.54652 | 7546.52
1.68485 | 7.46101 | 7461.01
1.70469 | 7.37838 | 7378.38
1.72453 | 7.29871 | 7298.71
1.74414 | 7.22152 | 7221.52
1.76334 | 7.14674 | 7146.74
1.78254 | 7.07394 | 7073.94
1.80347 | 6.99642 | 6996.42
1.8241 | 6.92148 | 6921.48
1.84472 | 6.84966 | 6849.66
1.86496 | 6.78093 | 6780.93
1.88487 | 6.71493 | 6714.93
1.90478 | 6.651 | 6651
1.92444 | 6.58912 | 6589.12
1.94364 | 6.52881 | 6528.81
1.96284 | 6.47055 | 6470.55
1.98277 | 6.41364 | 6413.64
2.00356 | 6.357 | 6357