## Sheet1
displacement,mm | force,kN | force,N
0 | 0.00416753 | 4.16753
0.0200011 | 1.43707 | 1437.07
0.0400051 | 2.90051 | 2900.51
0.0599947 | 4.43098 | 4430.98
0.0799874 | 5.68307 | 5683.07
0.0999767 | 7.27963 | 7279.63
0.119945 | 8.61698 | 8616.98
0.139913 | 10.175 | 10175
0.159881 | 11.5291 | 11529.1
0.179849 | 12.8492 | 12849.2
0.199818 | 12.7385 | 12738.5
0.219786 | 12.7406 | 12740.6
0.239754 | 12.773 | 12773
0.259722 | 12.7998 | 12799.8
0.279687 | 12.7792 | 12779.2
0.299655 | 12.7459 | 12745.9
0.319624 | 12.7152 | 12715.2
0.339592 | 12.7063 | 12706.3
0.35956 | 12.7095 | 12709.5
0.379528 | 12.7083 | 12708.3
0.399572 | 12.6992 | 12699.2
0.419703 | 12.6779 | 12677.9
0.439831 | 12.6545 | 12654.5
0.459958 | 12.634 | 12634
0.480089 | 12.6178 | 12617.8
0.500217 | 12.6044 | 12604.4
0.520443 | 12.5902 | 12590.2
0.540677 | 12.5732 | 12573.2
0.560909 | 12.5531 | 12553.1
0.581139 | 12.5303 | 12530.3
0.601374 | 12.507 | 12507
0.621605 | 12.483 | 12483
0.641839 | 12.4592 | 12459.2
0.66207 | 12.4355 | 12435.5
0.682301 | 12.4119 | 12411.9
0.702536 | 12.3871 | 12387.1
0.722767 | 12.3601 | 12360.1
0.742998 | 12.3316 | 12331.6
0.763232 | 12.3025 | 12302.5
0.783463 | 12.2734 | 12273.4
0.803694 | 12.2441 | 12244.1
0.823929 | 12.2145 | 12214.5
0.84416 | 12.1837 | 12183.7
0.864394 | 12.1516 | 12151.6
0.884625 | 12.1186 | 12118.6
0.904856 | 12.0847 | 12084.7
0.92509 | 12.05 | 12050
0.945321 | 12.0149 | 12014.9
0.965553 | 11.9792 | 11979.2
0.985787 | 11.9426 | 11942.6
1.00602 | 11.905 | 11905
1.02625 | 11.8665 | 11866.5
1.04648 | 11.8271 | 11827.1
1.06671 | 11.7863 | 11786.3
1.08695 | 11.7439 | 11743.9
1.10686 | 11.7006 | 11700.6
1.12681 | 11.656 | 11656
1.1469 | 11.6098 | 11609.8
1.16692 | 11.563 | 11563
1.18677 | 11.5151 | 11515.1
1.20694 | 11.4656 | 11465.6
1.22681 | 11.4154 | 11415.4
1.24684 | 11.3639 | 11363.9
1.26696 | 11.3109 | 11310.9
1.28668 | 11.2577 | 11257.7
1.30694 | 11.2021 | 11202.1
1.32685 | 11.1459 | 11145.9
1.34682 | 11.0883 | 11088.3
1.36699 | 11.029 | 11029
1.38668 | 10.9695 | 10969.5
1.40691 | 10.9071 | 10907.1
1.42688 | 10.8441 | 10844.1
1.44672 | 10.7802 | 10780.2
1.46699 | 10.7138 | 10713.8
1.48679 | 10.647 | 10647
1.50688 | 10.5784 | 10578.4
1.52692 | 10.5077 | 10507.7
1.54679 | 10.4369 | 10436.9
1.56685 | 10.3636 | 10363.6
1.58693 | 10.289 | 10289
1.60671 | 10.2144 | 10214.4
1.62612 | 10.1398 | 10139.8
1.64589 | 10.0628 | 10062.8
1.66653 | 9.98065 | 9980.65
1.68701 | 9.89815 | 9898.15
1.70703 | 9.8159 | 9815.9
1.72687 | 9.73473 | 9734.73
1.74613 | 9.65346 | 9653.46
1.76549 | 9.57214 | 9572.14
1.78634 | 9.48238 | 9482.38
1.80696 | 9.39311 | 9393.11
1.82732 | 9.30429 | 9304.29
1.84723 | 9.21662 | 9216.62
1.86706 | 9.12959 | 9129.59
1.88626 | 9.04315 | 9043.15
1.90546 | 8.95803 | 8958.03
1.92576 | 8.86707 | 8867.07
1.94656 | 8.77303 | 8773.03
1.96736 | 8.6803 | 8680.3
1.98748 | 8.58881 | 8588.81
2.00739 | 8.49826 | 8498.26