## Sheet1
displacement,mm | force,kN | force,N
0 | 0.00416753 | 4.16753
0.0200011 | 1.43707 | 1437.07
0.0400051 | 2.90051 | 2900.51
0.0599947 | 4.43098 | 4430.98
0.0799874 | 5.68307 | 5683.07
0.0999767 | 7.27963 | 7279.63
0.119945 | 8.61698 | 8616.98
0.139913 | 10.175 | 10175
0.159881 | 11.5291 | 11529.1
0.179849 | 12.9938 | 12993.8
0.199818 | 14.4588 | 14458.8
0.219786 | 15.7551 | 15755.1
0.239754 | 17.3149 | 17314.9
0.259722 | 18.6059 | 18605.9
0.279687 | 20.0649 | 20064.9
0.299655 | 21.1934 | 21193.4
0.319624 | 21.8129 | 21812.9
0.339592 | 22.4573 | 22457.3
0.35956 | 22.9472 | 22947.2
0.379528 | 23.3202 | 23320.2
0.399572 | 23.6835 | 23683.5
0.419703 | 24.0701 | 24070.1
0.439831 | 24.4174 | 24417.4
0.459958 | 24.7242 | 24724.2
0.480089 | 25.0266 | 25026.6
0.500213 | 25.3355 | 25335.5
0.520238 | 25.5882 | 25588.2
0.540265 | 25.8579 | 25857.9
0.56029 | 26.0776 | 26077.6
0.580315 | 26.3115 | 26311.5
0.600342 | 26.5437 | 26543.7
0.620367 | 26.7393 | 26739.3
0.640395 | 26.9264 | 26926.4
0.660419 | 27.1091 | 27109.1
0.680445 | 27.2843 | 27284.3
0.700472 | 27.447 | 27447
0.720497 | 27.6051 | 27605.1
0.740521 | 27.7579 | 27757.9
0.760549 | 27.8881 | 27888.1
0.780574 | 28.011 | 28011
0.800598 | 28.1407 | 28140.7
0.820626 | 28.2538 | 28253.8
0.840651 | 28.3552 | 28355.2
0.860678 | 28.459 | 28459
0.880703 | 28.5408 | 28540.8
0.900728 | 28.6289 | 28628.9
0.920756 | 28.6989 | 28698.9
0.940781 | 28.7671 | 28767.1
0.960805 | 28.8268 | 28826.8
0.980833 | 28.8722 | 28872.2
1.00086 | 28.9164 | 28916.4
1.02106 | 28.9517 | 28951.7
1.04129 | 28.9749 | 28974.9
1.06153 | 28.9873 | 28987.3
1.08176 | 28.9931 | 28993.1
1.10199 | 28.9865 | 28986.5
1.12222 | 28.9699 | 28969.9
1.14246 | 28.9425 | 28942.5
1.16269 | 28.9051 | 28905.1
1.18292 | 28.8587 | 28858.7
1.20315 | 28.8031 | 28803.1
1.22338 | 28.7394 | 28739.4
1.24362 | 28.669 | 28669
1.26385 | 28.593 | 28593
1.28408 | 28.5115 | 28511.5
1.30431 | 28.425 | 28425
1.32455 | 28.3325 | 28332.5
1.34478 | 28.2359 | 28235.9
1.36501 | 28.1293 | 28129.3
1.38524 | 28.0153 | 28015.3
1.40547 | 27.8936 | 27893.6
1.42571 | 27.7627 | 27762.7
1.44594 | 27.626 | 27626
1.46617 | 27.4828 | 27482.8
1.4864 | 27.3301 | 27330.1
1.50663 | 27.1738 | 27173.8
1.52687 | 27.0065 | 27006.5
1.54675 | 26.8358 | 26835.8
1.56657 | 26.654 | 26654
1.58584 | 26.4741 | 26474.1
1.60504 | 26.2868 | 26286.8
1.62521 | 26.0839 | 26083.9
1.64569 | 25.8692 | 25869.2
1.66617 | 25.647 | 25647
1.68665 | 25.4202 | 25420.2
1.70713 | 25.1828 | 25182.8
1.72761 | 24.9439 | 24943.9
1.74773 | 24.6966 | 24696.6
1.76779 | 24.4481 | 24448.1
1.78741 | 24.1947 | 24194.7
1.80693 | 23.9382 | 23938.2
1.82738 | 23.6624 | 23662.4
1.84769 | 23.3808 | 23380.8
1.86781 | 23.1002 | 23100.2
1.8875 | 22.8151 | 22815.1
1.90708 | 22.5333 | 22533.3
1.92725 | 22.2331 | 22233.1
1.94764 | 21.9296 | 21929.6
1.96782 | 21.6235 | 21623.5
1.98758 | 21.3205 | 21320.5
2.00722 | 21.0174 | 21017.4