## Sheet1
displacement,mm | force,kN | force,N
0 | 0.00416753 | 4.16753
0.0200011 | 1.43707 | 1437.07
0.0400051 | 2.90051 | 2900.51
0.0599947 | 4.43098 | 4430.98
0.0799874 | 5.4505 | 5450.5
0.0999811 | 5.58069 | 5580.69
0.119975 | 5.66079 | 5660.79
0.139949 | 5.72973 | 5729.73
0.159917 | 5.81258 | 5812.58
0.179885 | 5.88156 | 5881.56
0.199853 | 5.91484 | 5914.84
0.219822 | 5.97738 | 5977.38
0.23979 | 6.01609 | 6016.09
0.259758 | 6.05549 | 6055.49
0.279723 | 6.09603 | 6096.03
0.299691 | 6.13392 | 6133.92
0.319659 | 6.16781 | 6167.81
0.339627 | 6.1995 | 6199.5
0.359596 | 6.22903 | 6229.03
0.379564 | 6.25818 | 6258.18
0.399608 | 6.28485 | 6284.85
0.419739 | 6.31069 | 6310.69
0.439866 | 6.33475 | 6334.75
0.459994 | 6.35745 | 6357.45
0.480125 | 6.37907 | 6379.07
0.500254 | 6.39928 | 6399.28
0.520476 | 6.41843 | 6418.43
0.54071 | 6.43641 | 6436.41
0.560941 | 6.4533 | 6453.3
0.581172 | 6.46916 | 6469.16
0.601406 | 6.48397 | 6483.97
0.621637 | 6.4978 | 6497.8
0.641872 | 6.51064 | 6510.64
0.662103 | 6.52258 | 6522.58
0.682334 | 6.53358 | 6533.58
0.702568 | 6.5437 | 6543.7
0.722799 | 6.55293 | 6552.93
0.743031 | 6.5613 | 6561.3
0.763264 | 6.56883 | 6568.83
0.783495 | 6.57553 | 6575.53
0.803727 | 6.5814 | 6581.4
0.823961 | 6.58646 | 6586.46
0.844192 | 6.5907 | 6590.7
0.864426 | 6.59414 | 6594.14
0.884658 | 6.59681 | 6596.81
0.904888 | 6.59866 | 6598.66
0.925123 | 6.59974 | 6599.74
0.945354 | 6.60006 | 6600.06
0.965585 | 6.59962 | 6599.62
0.98582 | 6.59845 | 6598.45
1.00605 | 6.59657 | 6596.57
1.02628 | 6.594 | 6594
1.04652 | 6.59059 | 6590.59
1.06675 | 6.58655 | 6586.55
1.08698 | 6.58192 | 6581.92
1.10721 | 6.57677 | 6576.77
1.12744 | 6.57107 | 6571.07
1.14768 | 6.5649 | 6564.9
1.16791 | 6.55829 | 6558.29
1.18776 | 6.55121 | 6551.21
1.20758 | 6.54377 | 6543.77
1.2274 | 6.53594 | 6535.94
1.24722 | 6.5277 | 6527.7
1.26704 | 6.51911 | 6519.11
1.28686 | 6.51021 | 6510.21
1.30668 | 6.50103 | 6501.03
1.3265 | 6.49151 | 6491.51
1.34632 | 6.48164 | 6481.64
1.36614 | 6.47152 | 6471.52
1.38646 | 6.46092 | 6460.92
1.40694 | 6.44998 | 6449.98
1.42701 | 6.43878 | 6438.78
1.44706 | 6.42729 | 6427.29
1.46712 | 6.41556 | 6415.56
1.48717 | 6.40363 | 6403.63
1.50722 | 6.39145 | 6391.45
1.52728 | 6.37899 | 6378.99
1.54733 | 6.36636 | 6366.36
1.56738 | 6.35352 | 6353.52
1.58744 | 6.34048 | 6340.48
1.60749 | 6.32718 | 6327.18
1.62754 | 6.31349 | 6313.49
1.6476 | 6.29941 | 6299.41
1.66723 | 6.28485 | 6284.85
1.68685 | 6.27019 | 6270.19
1.70648 | 6.25535 | 6255.35
1.72611 | 6.2403 | 6240.3
1.74573 | 6.22497 | 6224.97
1.76536 | 6.20939 | 6209.39
1.78499 | 6.19357 | 6193.57
1.80461 | 6.17745 | 6177.45
1.82424 | 6.16096 | 6160.96
1.84387 | 6.14418 | 6144.18
1.86349 | 6.12695 | 6126.95
1.88312 | 6.10924 | 6109.24
1.90275 | 6.09119 | 6091.19
1.92233 | 6.07261 | 6072.61
1.94209 | 6.05305 | 6053.05
1.96266 | 6.03245 | 6032.45
1.9831 | 6.01139 | 6011.39
2.00322 | 5.99011 | 5990.11