## Sheet1
displacement,mm | force,kN | force,N
0 | 0.00416753 | 4.16753
0.0200011 | 1.4154 | 1415.4
0.0400047 | 2.52842 | 2528.42
0.0599944 | 3.57532 | 3575.32
0.0799871 | 4.70121 | 4701.21
0.0999803 | 5.75479 | 5754.79
0.119948 | 6.80361 | 6803.61
0.139917 | 7.85175 | 7851.75
0.159885 | 8.826 | 8826
0.179853 | 9.75917 | 9759.17
0.199821 | 10.6697 | 10669.7
0.219789 | 11.5405 | 11540.5
0.239757 | 12.343 | 12343
0.259726 | 13.0697 | 13069.7
0.279691 | 13.7151 | 13715.1
0.299659 | 14.2686 | 14268.6
0.319627 | 14.6587 | 14658.7
0.339595 | 14.7904 | 14790.4
0.359563 | 14.7875 | 14787.5
0.379532 | 14.7545 | 14754.5
0.399575 | 14.7166 | 14716.6
0.419706 | 14.6758 | 14675.8
0.439834 | 14.6343 | 14634.3
0.459962 | 14.5921 | 14592.1
0.480093 | 14.5481 | 14548.1
0.500218 | 14.5014 | 14501.4
0.520243 | 14.4495 | 14449.5
0.540271 | 14.3981 | 14398.1
0.560295 | 14.3409 | 14340.9
0.58032 | 14.2851 | 14285.1
0.600348 | 14.2237 | 14223.7
0.620373 | 14.1622 | 14162.2
0.6404 | 14.0945 | 14094.5
0.660425 | 14.0286 | 14028.6
0.68045 | 13.958 | 13958
0.700477 | 13.8861 | 13886.1
0.720502 | 13.8099 | 13809.9
0.740527 | 13.7315 | 13731.5
0.760555 | 13.6522 | 13652.2
0.780579 | 13.5687 | 13568.7
0.800604 | 13.4856 | 13485.6
0.820631 | 13.3969 | 13396.9
0.840656 | 13.3071 | 13307.1
0.860684 | 13.2131 | 13213.1
0.880708 | 13.119 | 13119
0.900734 | 13.023 | 13023
0.920761 | 12.9238 | 12923.8
0.940786 | 12.8233 | 12823.3
0.96081 | 12.718 | 12718
0.980839 | 12.6122 | 12612.2
1.00086 | 12.5018 | 12501.8
1.02104 | 12.3917 | 12391.7
1.04118 | 11.4906 | 11490.6
1.06115 | 13.0547 | 13054.7
1.08112 | 8.62035 | 8620.35
1.10109 | 10.9648 | 10964.8
1.1207 | 11.3223 | 11322.3
1.14097 | 11.7531 | 11753.1
1.16114 | 11.5367 | 11536.7
1.18088 | 11.5712 | 11571.2
1.20066 | 11.2693 | 11269.3
1.22085 | 11.0419 | 11041.9
1.24088 | 10.9453 | 10945.3
1.26091 | 10.8105 | 10810.5
1.28095 | 10.7989 | 10798.9
1.30098 | 10.6565 | 10656.5
1.32102 | 10.5204 | 10520.4
1.34105 | 10.2958 | 10295.8
1.36109 | 10.2068 | 10206.8
1.38113 | 10.1227 | 10122.7
1.40127 | 10.0795 | 10079.5
1.42163 | 9.80455 | 9804.55
1.44199 | 9.70988 | 9709.88
1.46203 | 9.57082 | 9570.82
1.48182 | 9.49509 | 9495.09
1.5016 | 9.43597 | 9435.97
1.52139 | 9.26639 | 9266.39
1.54105 | 9.17243 | 9172.43
1.56056 | 9.09423 | 9094.23
1.58091 | 8.99696 | 8996.96
1.60136 | 8.84548 | 8845.48
1.6212 | 8.80074 | 8800.74
1.64104 | 8.68835 | 8688.35
1.66088 | 8.64856 | 8648.56
1.68072 | 8.58062 | 8580.62
1.70056 | 8.52885 | 8528.85
1.72024 | 8.42475 | 8424.75
1.73946 | 8.29095 | 8290.95
1.75869 | 8.18932 | 8189.32
1.77857 | 8.12293 | 8122.93
1.79848 | 8.05724 | 8057.24
1.81839 | 7.98666 | 7986.66
1.8383 | 7.91915 | 7919.15
1.85821 | 7.84859 | 7848.59
1.87812 | 7.79729 | 7797.29
1.89803 | 7.72991 | 7729.91
1.91793 | 7.67874 | 7678.74
1.93784 | 7.61152 | 7611.52
1.95775 | 7.56987 | 7569.87
1.97766 | 7.51672 | 7516.72
1.99721 | 7.47143 | 7471.43