## Sheet1
displacement,mm | force,kN | force,N
0 | 0.00416753 | 4.16753
0.0200011 | 1.43707 | 1437.07
0.0400088 | 2.02344 | 2023.44
0.0600112 | 2.12655 | 2126.55
0.0800049 | 2.19606 | 2196.06
0.0999987 | 2.26118 | 2261.18
0.119992 | 2.31348 | 2313.48
0.139967 | 2.36096 | 2360.96
0.159935 | 2.40482 | 2404.82
0.179903 | 2.44336 | 2443.36
0.199871 | 2.47987 | 2479.87
0.21984 | 2.51256 | 2512.56
0.239808 | 2.54307 | 2543.07
0.259776 | 2.57101 | 2571.01
0.279741 | 2.59742 | 2597.42
0.299709 | 2.62164 | 2621.64
0.319677 | 2.64408 | 2644.08
0.339645 | 2.66495 | 2664.95
0.359614 | 2.68434 | 2684.34
0.379582 | 2.70227 | 2702.27
0.399626 | 2.71894 | 2718.94
0.419757 | 2.73449 | 2734.49
0.439884 | 2.74891 | 2748.91
0.460012 | 2.76216 | 2762.16
0.480143 | 2.77444 | 2774.44
0.500271 | 2.78574 | 2785.74
0.520305 | 2.79611 | 2796.11
0.540333 | 2.80561 | 2805.61
0.560357 | 2.81432 | 2814.32
0.580382 | 2.82227 | 2822.27
0.600409 | 2.82951 | 2829.51
0.620434 | 2.83611 | 2836.11
0.640461 | 2.84208 | 2842.08
0.660486 | 2.84751 | 2847.51
0.680511 | 2.85243 | 2852.43
0.700539 | 2.85687 | 2856.87
0.720564 | 2.86087 | 2860.87
0.740589 | 2.86447 | 2864.47
0.760616 | 2.86773 | 2867.73
0.780641 | 2.87065 | 2870.65
0.800665 | 2.87326 | 2873.26
0.820694 | 2.8756 | 2875.6
0.840718 | 2.87771 | 2877.71
0.860746 | 2.87957 | 2879.57
0.88077 | 2.88122 | 2881.22
0.900795 | 2.88267 | 2882.67
0.920823 | 2.88395 | 2883.95
0.940848 | 2.88506 | 2885.06
0.960873 | 2.88601 | 2886.01
0.9809 | 2.88683 | 2886.83
1.00092 | 2.8875 | 2887.5
1.02081 | 2.88804 | 2888.04
1.04063 | 2.88846 | 2888.46
1.06044 | 2.88876 | 2888.76
1.08027 | 2.88895 | 2888.95
1.10008 | 2.88904 | 2889.04
1.1199 | 2.88903 | 2889.03
1.13972 | 2.88892 | 2888.92
1.15954 | 2.88871 | 2888.71
1.17936 | 2.88844 | 2888.44
1.19979 | 2.88805 | 2888.05
1.22011 | 2.88759 | 2887.59
1.24016 | 2.88704 | 2887.04
1.26022 | 2.8864 | 2886.4
1.28027 | 2.88569 | 2885.69
1.30032 | 2.8849 | 2884.9
1.32038 | 2.88403 | 2884.03
1.34043 | 2.88309 | 2883.09
1.36048 | 2.88208 | 2882.08
1.38054 | 2.881 | 2881
1.40059 | 2.87985 | 2879.85
1.42028 | 2.87863 | 2878.63
1.4399 | 2.87735 | 2877.35
1.45953 | 2.876 | 2876
1.47926 | 2.87457 | 2874.57
1.49956 | 2.87304 | 2873.04
1.51987 | 2.87145 | 2871.45
1.54017 | 2.86979 | 2869.79
1.56048 | 2.86806 | 2868.06
1.58016 | 2.86631 | 2866.31
1.59936 | 2.86452 | 2864.52
1.61919 | 2.86262 | 2862.62
1.63976 | 2.86056 | 2860.56
1.66033 | 2.85845 | 2858.45
1.68091 | 2.85627 | 2856.27
1.70148 | 2.85402 | 2854.02
1.72205 | 2.8517 | 2851.7
1.74252 | 2.84933 | 2849.33
1.76264 | 2.84688 | 2846.88
1.78275 | 2.84436 | 2844.36
1.80287 | 2.84177 | 2841.77
1.82298 | 2.83914 | 2839.14
1.84309 | 2.83646 | 2836.46
1.86321 | 2.8337 | 2833.7
1.8833 | 2.83087 | 2830.87
1.90296 | 2.82797 | 2827.97
1.92262 | 2.825 | 2825
1.94228 | 2.82198 | 2821.98
1.96193 | 2.8189 | 2818.9
1.98159 | 2.81575 | 2815.75
2.00124 | 2.81254 | 2812.54