## Sheet1
displacement,mm | force,kN | force,N
0 | 0.00416753 | 4.16753
0.0200011 | 1.43707 | 1437.07
0.0400051 | 2.90051 | 2900.51
0.0599947 | 4.43098 | 4430.98
0.0799874 | 5.67932 | 5679.32
0.0999811 | 6.66172 | 6661.72
0.119961 | 7.37331 | 7373.31
0.139929 | 7.93234 | 7932.34
0.159897 | 8.45391 | 8453.91
0.179865 | 8.94742 | 8947.42
0.199834 | 9.31961 | 9319.61
0.219802 | 9.68448 | 9684.48
0.23977 | 10.0173 | 10017.3
0.259738 | 10.3018 | 10301.8
0.279703 | 10.5391 | 10539.1
0.299671 | 10.7624 | 10762.4
0.319639 | 10.9692 | 10969.2
0.339608 | 11.1092 | 11109.2
0.359576 | 11.2605 | 11260.5
0.379544 | 11.36 | 11360
0.399588 | 11.446 | 11446
0.419719 | 11.526 | 11526
0.439847 | 11.5838 | 11583.8
0.459974 | 11.629 | 11629
0.480106 | 11.6681 | 11668.1
0.50023 | 11.7033 | 11703.3
0.520255 | 11.7361 | 11736.1
0.540283 | 11.7663 | 11766.3
0.560307 | 11.7937 | 11793.7
0.580332 | 11.818 | 11818
0.600359 | 11.8417 | 11841.7
0.620384 | 11.8664 | 11866.4
0.640412 | 11.8885 | 11888.5
0.660437 | 11.9091 | 11909.1
0.680462 | 11.9306 | 11930.6
0.700489 | 11.9497 | 11949.7
0.720514 | 11.9694 | 11969.4
0.740539 | 11.9876 | 11987.6
0.760567 | 12.0057 | 12005.7
0.780591 | 12.0229 | 12022.9
0.800616 | 12.04 | 12040
0.820644 | 12.0561 | 12056.1
0.840668 | 12.0723 | 12072.3
0.860695 | 12.0876 | 12087.6
0.880721 | 12.1028 | 12102.8
0.900745 | 12.1175 | 12117.5
0.920773 | 12.1318 | 12131.8
0.940797 | 12.1458 | 12145.8
0.960823 | 12.1594 | 12159.4
0.98085 | 12.1727 | 12172.7
1.00087 | 12.1858 | 12185.8
1.02107 | 12.1986 | 12198.6
1.0413 | 12.2111 | 12211.1
1.06153 | 12.2234 | 12223.4
1.08177 | 12.2355 | 12235.5
1.102 | 12.2473 | 12247.3
1.12223 | 12.2588 | 12258.8
1.14246 | 12.27 | 12270
1.1626 | 12.281 | 12281
1.18242 | 12.2918 | 12291.8
1.20224 | 12.3024 | 12302.4
1.22206 | 12.3127 | 12312.7
1.24188 | 12.3228 | 12322.8
1.2617 | 12.3327 | 12332.7
1.28152 | 12.3424 | 12342.4
1.30134 | 12.3519 | 12351.9
1.32116 | 12.3612 | 12361.2
1.34097 | 12.3703 | 12370.3
1.36079 | 12.3792 | 12379.2
1.38061 | 12.388 | 12388
1.40043 | 12.3965 | 12396.5
1.42025 | 12.4049 | 12404.9
1.44007 | 12.4132 | 12413.2
1.45989 | 12.4212 | 12421.2
1.47971 | 12.4291 | 12429.1
1.49968 | 12.4369 | 12436.9
1.52016 | 12.4448 | 12444.8
1.54064 | 12.4525 | 12452.5
1.56107 | 12.46 | 12460
1.58112 | 12.4674 | 12467.4
1.60117 | 12.4746 | 12474.6
1.62123 | 12.4817 | 12481.7
1.64128 | 12.4886 | 12488.6
1.66133 | 12.4954 | 12495.4
1.68139 | 12.502 | 12502
1.70144 | 12.5085 | 12508.5
1.7215 | 12.5149 | 12514.9
1.74155 | 12.5211 | 12521.1
1.7616 | 12.5272 | 12527.2
1.78165 | 12.5332 | 12533.2
1.80171 | 12.5391 | 12539.1
1.82176 | 12.5448 | 12544.8
1.84182 | 12.5504 | 12550.4
1.86187 | 12.5559 | 12555.9
1.88192 | 12.5613 | 12561.3
1.90197 | 12.5666 | 12566.6
1.92203 | 12.5717 | 12571.7
1.94208 | 12.5768 | 12576.8
1.96208 | 12.5817 | 12581.7
1.98171 | 12.5865 | 12586.5
2.00133 | 12.5912 | 12591.2