## Sheet1
displacement,mm | force,kN | force,N
0 | 0.00416753 | 4.16753
0.0200011 | 1.43707 | 1437.07
0.0400051 | 2.90051 | 2900.51
0.0599947 | 4.43098 | 4430.98
0.0799874 | 5.54075 | 5540.75
0.0999811 | 6.27113 | 6271.13
0.119952 | 7.01125 | 7011.25
0.13992 | 7.60564 | 7605.64
0.159888 | 8.17257 | 8172.57
0.179856 | 8.71333 | 8713.33
0.199824 | 9.22258 | 9222.58
0.219792 | 9.6782 | 9678.2
0.239761 | 10.1168 | 10116.8
0.259729 | 10.5313 | 10531.3
0.279694 | 10.9329 | 10932.9
0.299662 | 11.3142 | 11314.2
0.319631 | 11.6959 | 11695.9
0.339599 | 12.0805 | 12080.5
0.359567 | 12.4436 | 12443.6
0.379535 | 12.7622 | 12762.2
0.399578 | 13.0946 | 13094.6
0.419709 | 13.4289 | 13428.9
0.439837 | 13.713 | 13713
0.459965 | 14.011 | 14011
0.480096 | 14.2913 | 14291.3
0.500206 | 14.5396 | 14539.6
0.520231 | 14.8033 | 14803.3
0.540258 | 15.0202 | 15020.2
0.560284 | 15.2583 | 15258.3
0.580308 | 15.4509 | 15450.9
0.600336 | 15.6493 | 15649.3
0.620361 | 15.8302 | 15830.2
0.640388 | 15.9819 | 15981.9
0.660412 | 16.141 | 16141
0.680437 | 16.2737 | 16273.7
0.700466 | 16.3826 | 16382.6
0.72049 | 16.4878 | 16487.8
0.740515 | 16.5813 | 16581.3
0.760542 | 16.6528 | 16652.8
0.780567 | 16.7036 | 16703.6
0.800592 | 16.736 | 16736
0.820619 | 16.757 | 16757
0.840644 | 16.7635 | 16763.5
0.860672 | 16.7544 | 16754.4
0.880697 | 16.7353 | 16735.3
0.900721 | 16.7091 | 16709.1
0.920749 | 16.6774 | 16677.4
0.940773 | 16.6417 | 16641.7
0.960799 | 16.6031 | 16603.1
0.980826 | 16.5624 | 16562.4
1.00086 | 16.52 | 16520
1.02109 | 16.4761 | 16476.1
1.04132 | 16.4305 | 16430.5
1.06156 | 16.3829 | 16382.9
1.08179 | 16.3334 | 16333.4
1.10202 | 16.2816 | 16281.6
1.12225 | 16.2269 | 16226.9
1.14249 | 16.1686 | 16168.6
1.16272 | 16.1082 | 16108.2
1.18295 | 16.0458 | 16045.8
1.20318 | 15.9799 | 15979.9
1.22341 | 15.9102 | 15910.2
1.24365 | 15.8378 | 15837.8
1.26388 | 15.7633 | 15763.3
1.28411 | 15.6854 | 15685.4
1.30434 | 15.6039 | 15603.9
1.32458 | 15.5188 | 15518.8
1.34481 | 15.4307 | 15430.7
1.36504 | 15.3392 | 15339.2
1.38527 | 15.2455 | 15245.5
1.4055 | 15.1482 | 15148.2
1.42574 | 15.0472 | 15047.2
1.44597 | 14.9435 | 14943.5
1.4662 | 14.8371 | 14837.1
1.48643 | 14.7275 | 14727.5
1.50666 | 14.6149 | 14614.9
1.52684 | 15.5711 | 15571.1
1.54681 | 14.7123 | 14712.3
1.56677 | 13.3201 | 13320.1
1.58736 | 13.8132 | 13813.2
1.60763 | 13.8679 | 13867.9
1.62789 | 14.1242 | 14124.2
1.64796 | 13.8943 | 13894.3
1.66769 | 13.833 | 13833
1.68734 | 13.5326 | 13532.6
1.70654 | 13.4677 | 13467.7
1.72574 | 13.1895 | 13189.5
1.74494 | 13.1573 | 13157.3
1.76414 | 13.1397 | 13139.7
1.78334 | 12.9369 | 12936.9
1.80254 | 12.7318 | 12731.8
1.82174 | 12.4873 | 12487.3
1.84094 | 12.4638 | 12463.8
1.86015 | 12.3556 | 12355.6
1.87935 | 12.2454 | 12245.4
1.89855 | 11.9774 | 11977.4
1.91866 | 11.8562 | 11856.2
1.9396 | 11.738 | 11738
1.96051 | 11.6485 | 11648.5
1.98144 | 11.4866 | 11486.6
2.00158 | 11.3701 | 11370.1