## Sheet1
displacement,mm | force,kN | force,N
0 | 0.00416753 | 4.16753
0.0200011 | 1.43707 | 1437.07
0.0400051 | 2.90051 | 2900.51
0.0599947 | 4.43098 | 4430.98
0.0799874 | 5.68307 | 5683.07
0.0999767 | 7.27963 | 7279.63
0.119945 | 8.61698 | 8616.98
0.139913 | 10.175 | 10175
0.159881 | 11.525 | 11525
0.179849 | 12.4771 | 12477.1
0.199818 | 13.3337 | 13333.7
0.219786 | 14.1445 | 14144.5
0.239754 | 14.708 | 14708
0.259722 | 15.2131 | 15213.1
0.279687 | 15.5409 | 15540.9
0.299655 | 15.6944 | 15694.4
0.319624 | 15.7563 | 15756.3
0.339592 | 15.779 | 15779
0.35956 | 15.7845 | 15784.5
0.379528 | 15.7846 | 15784.6
0.399572 | 15.7835 | 15783.5
0.419703 | 15.7814 | 15781.4
0.439831 | 15.7783 | 15778.3
0.459958 | 15.7747 | 15774.7
0.480089 | 15.7705 | 15770.5
0.500217 | 15.7658 | 15765.8
0.520245 | 15.7607 | 15760.7
0.540272 | 15.7552 | 15755.2
0.560297 | 15.7493 | 15749.3
0.580322 | 15.743 | 15743
0.60035 | 15.7364 | 15736.4
0.620375 | 15.7294 | 15729.4
0.640402 | 15.7222 | 15722.2
0.660427 | 15.7147 | 15714.7
0.680452 | 15.707 | 15707
0.700479 | 15.6991 | 15699.1
0.720504 | 15.691 | 15691
0.740529 | 15.6827 | 15682.7
0.760557 | 15.6742 | 15674.2
0.780581 | 15.6655 | 15665.5
0.800606 | 15.6567 | 15656.7
0.820633 | 15.6477 | 15647.7
0.840658 | 15.6385 | 15638.5
0.860486 | 15.6292 | 15629.2
0.880305 | 15.6197 | 15619.7
0.900123 | 15.6101 | 15610.1
0.919944 | 15.6003 | 15600.3
0.939607 | 15.5904 | 15590.4
0.95985 | 15.58 | 15580
0.980117 | 15.5694 | 15569.4
1.00039 | 15.5588 | 15558.8
1.0205 | 15.548 | 15548
1.04055 | 15.5371 | 15537.1
1.0606 | 15.5261 | 15526.1
1.08065 | 15.5149 | 15514.9
1.10071 | 15.5036 | 15503.6
1.12076 | 15.4922 | 15492.2
1.1405 | 15.4807 | 15480.7
1.16013 | 15.469 | 15469
1.17975 | 15.4571 | 15457.1
1.19976 | 15.445 | 15445
1.22006 | 15.4324 | 15432.4
1.24036 | 15.4199 | 15419.9
1.26067 | 15.4071 | 15407.1
1.28091 | 15.3942 | 15394.2
1.30077 | 15.3812 | 15381.2
1.32064 | 15.3679 | 15367.9
1.3405 | 15.3545 | 15354.5
1.36036 | 15.3409 | 15340.9
1.38022 | 15.3272 | 15327.2
1.40008 | 15.3133 | 15313.3
1.41994 | 15.2993 | 15299.3
1.43981 | 15.2851 | 15285.1
1.45996 | 15.2705 | 15270.5
1.48007 | 15.2555 | 15255.5
1.50018 | 15.2403 | 15240.3
1.5203 | 15.2249 | 15224.9
1.54041 | 15.2093 | 15209.3
1.56053 | 15.1934 | 15193.4
1.58064 | 15.1774 | 15177.4
1.60075 | 15.1611 | 15161.1
1.62087 | 15.1446 | 15144.6
1.64098 | 15.1279 | 15127.9
1.6611 | 15.111 | 15111
1.68121 | 15.0938 | 15093.8
1.70133 | 15.0764 | 15076.4
1.72122 | 15.0588 | 15058.8
1.74088 | 15.0409 | 15040.9
1.76054 | 15.0228 | 15022.8
1.78019 | 15.0044 | 15004.4
1.79985 | 14.9856 | 14985.6
1.81951 | 14.9666 | 14966.6
1.83916 | 14.9474 | 14947.4
1.85882 | 14.9278 | 14927.8
1.87848 | 14.908 | 14908
1.89814 | 14.8881 | 14888.1
1.91779 | 14.8678 | 14867.8
1.93745 | 14.8473 | 14847.3
1.95711 | 14.8266 | 14826.6
1.97665 | 14.8055 | 14805.5
1.99585 | 14.7841 | 14784.1