## Sheet1
displacement,mm | force,kN | force,N
0 | 0.00416753 | 4.16753
0.0200011 | 1.43707 | 1437.07
0.0400087 | 2.11936 | 2119.36
0.0600112 | 2.26932 | 2269.32
0.0800049 | 2.36704 | 2367.04
0.0999987 | 2.45885 | 2458.85
0.119992 | 2.535 | 2535
0.139967 | 2.60539 | 2605.39
0.159935 | 2.66533 | 2665.33
0.179903 | 2.72144 | 2721.44
0.199871 | 2.77207 | 2772.07
0.21984 | 2.81866 | 2818.66
0.239808 | 2.86095 | 2860.95
0.259776 | 2.90038 | 2900.38
0.279741 | 2.93597 | 2935.97
0.299709 | 2.96914 | 2969.14
0.319677 | 2.99948 | 2999.48
0.339645 | 3.0275 | 3027.5
0.359614 | 3.05338 | 3053.38
0.379582 | 3.07698 | 3076.98
0.399626 | 3.09896 | 3098.96
0.419757 | 3.11926 | 3119.26
0.439884 | 3.13806 | 3138.06
0.460012 | 3.15535 | 3155.35
0.480143 | 3.17129 | 3171.29
0.500271 | 3.18604 | 3186.04
0.520304 | 3.19968 | 3199.68
0.540331 | 3.21232 | 3212.32
0.560356 | 3.22411 | 3224.11
0.580381 | 3.23509 | 3235.09
0.600408 | 3.24542 | 3245.42
0.620433 | 3.25514 | 3255.14
0.640461 | 3.26432 | 3264.32
0.660486 | 3.273 | 3273
0.68051 | 3.28123 | 3281.23
0.700538 | 3.28904 | 3289.04
0.720562 | 3.29653 | 3296.53
0.740587 | 3.30373 | 3303.73
0.760615 | 3.31068 | 3310.68
0.78064 | 3.31734 | 3317.34
0.800665 | 3.32375 | 3323.75
0.820692 | 3.32997 | 3329.97
0.840717 | 3.33604 | 3336.04
0.860744 | 3.34193 | 3341.93
0.880769 | 3.34761 | 3347.61
0.900794 | 3.35316 | 3353.16
0.920822 | 3.3586 | 3358.6
0.940846 | 3.3639 | 3363.9
0.960871 | 3.36905 | 3369.05
0.980899 | 3.3741 | 3374.1
1.00092 | 3.37905 | 3379.05
1.0211 | 3.38388 | 3383.88
1.04133 | 3.3886 | 3388.6
1.06157 | 3.39325 | 3393.25
1.0818 | 3.39781 | 3397.81
1.10203 | 3.40228 | 3402.28
1.12226 | 3.40667 | 3406.67
1.1425 | 3.41098 | 3410.98
1.16273 | 3.41521 | 3415.21
1.18296 | 3.41938 | 3419.38
1.20319 | 3.42346 | 3423.46
1.22342 | 3.42748 | 3427.48
1.24366 | 3.43143 | 3431.43
1.26389 | 3.4353 | 3435.3
1.28412 | 3.43913 | 3439.13
1.304 | 3.44289 | 3442.89
1.32382 | 3.44659 | 3446.59
1.34364 | 3.45023 | 3450.23
1.36346 | 3.45381 | 3453.81
1.38328 | 3.45733 | 3457.33
1.4031 | 3.4608 | 3460.8
1.42292 | 3.46422 | 3464.22
1.44274 | 3.46759 | 3467.59
1.46256 | 3.47092 | 3470.92
1.48238 | 3.47419 | 3474.19
1.5022 | 3.47741 | 3477.41
1.52202 | 3.48059 | 3480.59
1.54184 | 3.48373 | 3483.73
1.56165 | 3.48683 | 3486.83
1.58205 | 3.48996 | 3489.96
1.60253 | 3.49306 | 3493.06
1.62301 | 3.49611 | 3496.11
1.64349 | 3.49912 | 3499.12
1.66397 | 3.50208 | 3502.08
1.68445 | 3.50499 | 3504.99
1.70493 | 3.50785 | 3507.85
1.72541 | 3.51068 | 3510.68
1.74589 | 3.51347 | 3513.47
1.76623 | 3.51621 | 3516.21
1.78628 | 3.51891 | 3518.91
1.80633 | 3.52158 | 3521.58
1.82639 | 3.5242 | 3524.2
1.84644 | 3.52679 | 3526.79
1.86649 | 3.52936 | 3529.36
1.88655 | 3.53189 | 3531.89
1.9066 | 3.5344 | 3534.4
1.92666 | 3.53686 | 3536.86
1.94671 | 3.53929 | 3539.29
1.96676 | 3.54169 | 3541.69
1.98681 | 3.54405 | 3544.05
2.00687 | 3.54638 | 3546.38