## Sheet1
displacement,mm | force,kN | force,N
0 | 0.00416753 | 4.16753
0.0200011 | 1.43707 | 1437.07
0.0400051 | 2.90051 | 2900.51
0.0599947 | 4.43098 | 4430.98
0.0799874 | 5.68307 | 5683.07
0.0999767 | 7.27963 | 7279.63
0.119945 | 8.61698 | 8616.98
0.139913 | 10.175 | 10175
0.159881 | 11.5291 | 11529.1
0.179849 | 12.9938 | 12993.8
0.199818 | 14.4588 | 14458.8
0.219786 | 15.7551 | 15755.1
0.239754 | 17.3149 | 17314.9
0.259722 | 18.6059 | 18605.9
0.279687 | 20.101 | 20101
0.299655 | 21.5276 | 21527.6
0.319624 | 22.8503 | 22850.3
0.339592 | 24.069 | 24069
0.35956 | 24.8635 | 24863.5
0.379528 | 25.5883 | 25588.3
0.399572 | 26.3526 | 26352.6
0.419703 | 26.793 | 26793
0.439831 | 27.3941 | 27394.1
0.459958 | 27.7823 | 27782.3
0.480089 | 28.2444 | 28244.4
0.500212 | 28.6615 | 28661.5
0.520237 | 29.0161 | 29016.1
0.540265 | 29.3254 | 29325.4
0.560289 | 29.6033 | 29603.3
0.580315 | 29.8613 | 29861.3
0.600342 | 30.1145 | 30114.5
0.620367 | 30.2886 | 30288.6
0.640394 | 30.48 | 30480
0.660419 | 30.6106 | 30610.6
0.680443 | 30.721 | 30721
0.700472 | 30.8081 | 30808.1
0.720496 | 30.8666 | 30866.6
0.740521 | 30.8958 | 30895.8
0.760548 | 30.8992 | 30899.2
0.780573 | 30.8772 | 30877.2
0.800598 | 30.8377 | 30837.7
0.820625 | 30.7834 | 30783.4
0.84065 | 30.7177 | 30717.7
0.860678 | 30.6441 | 30644.1
0.880703 | 30.565 | 30565
0.900728 | 30.481 | 30481
0.920755 | 30.393 | 30393
0.94078 | 30.3003 | 30300.3
0.960804 | 30.2046 | 30204.6
0.980832 | 30.1 | 30100
1.00086 | 29.989 | 29989
1.02106 | 29.8723 | 29872.3
1.04129 | 29.7468 | 29746.8
1.06152 | 29.6139 | 29613.9
1.08176 | 29.4776 | 29477.6
1.10199 | 29.3299 | 29329.9
1.12222 | 29.1778 | 29177.8
1.14245 | 29.0147 | 29014.7
1.16268 | 28.8492 | 28849.2
1.18291 | 28.6717 | 28671.7
1.20315 | 28.4894 | 28489.4
1.22338 | 28.2991 | 28299.1
1.24361 | 28.1016 | 28101.6
1.26384 | 27.8992 | 27899.2
1.28408 | 27.6829 | 27682.9
1.30431 | 27.4647 | 27464.7
1.32454 | 27.2351 | 27235.1
1.34477 | 27.0015 | 27001.5
1.36501 | 26.757 | 26757
1.38512 | 22.6947 | 22694.7
1.40509 | 23.9426 | 23942.6
1.42506 | 24.7981 | 24798.1
1.44488 | 24.8572 | 24857.2
1.46433 | 26.6175 | 26617.5
1.48446 | 26.3548 | 26354.8
1.50473 | 25.8835 | 25883.5
1.52482 | 25.084 | 25084
1.54456 | 25.2101 | 25210.1
1.56472 | 24.9226 | 24922.6
1.58416 | 24.3954 | 24395.4
1.60468 | 24.3534 | 24353.4
1.62509 | 24.031 | 24031
1.64531 | 23.6805 | 23680.5
1.66505 | 23.4066 | 23406.6
1.68475 | 23.07 | 23070
1.70458 | 22.6748 | 22674.8
1.72433 | 22.3115 | 22311.5
1.74409 | 22.0051 | 22005.1
1.76433 | 21.5769 | 21576.9
1.78455 | 21.2412 | 21241.2
1.80463 | 21.0051 | 21005.1
1.82444 | 20.606 | 20606
1.84396 | 20.4157 | 20415.7
1.86332 | 19.8859 | 19885.9
1.88397 | 19.6758 | 19675.8
1.90455 | 19.3776 | 19377.6
1.92477 | 18.9907 | 18990.7
1.94467 | 18.7156 | 18715.6
1.96434 | 18.4749 | 18474.9
1.98362 | 18.2338 | 18233.8
2.00299 | 17.9607 | 17960.7