## Sheet1
displacement,mm | force,kN | force,N
0 | 0.00416753 | 4.16753
0.0200011 | 1.43707 | 1437.07
0.0400051 | 2.90051 | 2900.51
0.0599947 | 4.43098 | 4430.98
0.0799874 | 5.68307 | 5683.07
0.0999767 | 7.27963 | 7279.63
0.119945 | 8.61698 | 8616.98
0.139913 | 10.175 | 10175
0.159881 | 11.5291 | 11529.1
0.179849 | 12.9435 | 12943.5
0.199818 | 13.9386 | 13938.6
0.219786 | 14.5679 | 14567.9
0.239754 | 15.1807 | 15180.7
0.259722 | 15.3371 | 15337.1
0.279687 | 15.4064 | 15406.4
0.299655 | 15.4218 | 15421.8
0.319624 | 15.4251 | 15425.1
0.339592 | 15.423 | 15423
0.35956 | 15.4194 | 15419.4
0.379528 | 15.4131 | 15413.1
0.399572 | 15.4062 | 15406.2
0.419703 | 15.398 | 15398
0.439831 | 15.3892 | 15389.2
0.459958 | 15.3798 | 15379.8
0.480089 | 15.3697 | 15369.7
0.500217 | 15.3586 | 15358.6
0.520445 | 15.347 | 15347
0.540679 | 15.3348 | 15334.8
0.56091 | 15.322 | 15322
0.581141 | 15.3087 | 15308.7
0.601376 | 15.2947 | 15294.7
0.621607 | 15.2801 | 15280.1
0.64184 | 15.2649 | 15264.9
0.662072 | 15.2491 | 15249.1
0.682303 | 15.2329 | 15232.9
0.702537 | 15.216 | 15216
0.722769 | 15.1988 | 15198.8
0.743 | 15.181 | 15181
0.763233 | 15.1627 | 15162.7
0.783465 | 15.1437 | 15143.7
0.803696 | 15.124 | 15124
0.82393 | 15.1039 | 15103.9
0.843995 | 15.0833 | 15083.3
0.864023 | 15.0622 | 15062.2
0.884047 | 15.0405 | 15040.5
0.904072 | 15.0183 | 15018.3
0.923982 | 14.9954 | 14995.4
0.9438 | 14.972 | 14972
0.963619 | 14.9479 | 14947.9
0.98344 | 14.9232 | 14923.2
1.00326 | 14.8979 | 14897.9
1.02308 | 14.8721 | 14872.1
1.04321 | 14.8452 | 14845.2
1.06369 | 14.8163 | 14816.3
1.08391 | 14.7862 | 14786.2
1.10397 | 14.7557 | 14755.7
1.12402 | 14.7244 | 14724.4
1.14407 | 14.6925 | 14692.5
1.16412 | 14.6601 | 14660.1
1.18418 | 14.6268 | 14626.8
1.20423 | 14.5928 | 14592.8
1.22428 | 14.5579 | 14557.9
1.24434 | 14.5221 | 14522.1
1.26439 | 14.4856 | 14485.6
1.28444 | 14.4481 | 14448.1
1.3045 | 14.4089 | 14408.9
1.32455 | 14.368 | 14368
1.3446 | 14.3258 | 14325.8
1.36466 | 14.2825 | 14282.5
1.38471 | 14.2378 | 14237.8
1.40465 | 14.192 | 14192
1.42461 | 14.1445 | 14144.5
1.44476 | 14.0953 | 14095.3
1.46462 | 14.0453 | 14045.3
1.48465 | 13.9933 | 13993.3
1.50477 | 13.9397 | 13939.7
1.52457 | 13.8851 | 13885.1
1.54475 | 13.8281 | 13828.1
1.56468 | 13.7697 | 13769.7
1.58507 | 13.7085 | 13708.5
1.60525 | 13.6462 | 13646.2
1.62506 | 13.583 | 13583
1.64475 | 13.5192 | 13519.2
1.66422 | 13.4531 | 13453.1
1.68492 | 13.382 | 13382
1.70518 | 13.31 | 13310
1.7252 | 13.2373 | 13237.3
1.74494 | 13.1637 | 13163.7
1.76432 | 13.0896 | 13089.6
1.78465 | 13.0104 | 13010.4
1.80508 | 12.9283 | 12928.3
1.82536 | 12.8456 | 12845.6
1.84515 | 12.7626 | 12762.6
1.86465 | 12.6795 | 12679.5
1.88419 | 12.5951 | 12595.1
1.90489 | 12.5034 | 12503.4
1.92538 | 12.4112 | 12411.2
1.94538 | 12.3196 | 12319.6
1.96517 | 12.2283 | 12228.3
1.98437 | 12.1373 | 12137.3
2.00416 | 12.0434 | 12043.4