## Sheet1
displacement,mm | force,kN | force,N
0 | 0.00416753 | 4.16753
0.0200011 | 1.43707 | 1437.07
0.0400051 | 2.90051 | 2900.51
0.0599947 | 4.43098 | 4430.98
0.0799874 | 5.68307 | 5683.07
0.0999767 | 7.27963 | 7279.63
0.119945 | 8.61698 | 8616.98
0.139913 | 9.97017 | 9970.17
0.159881 | 10.1783 | 10178.3
0.179849 | 10.4135 | 10413.5
0.199818 | 10.5623 | 10562.3
0.219786 | 10.701 | 10701
0.239754 | 10.8267 | 10826.7
0.259722 | 10.9321 | 10932.1
0.279687 | 11.0264 | 11026.4
0.299655 | 11.1194 | 11119.4
0.319624 | 11.2003 | 11200.3
0.339592 | 11.2794 | 11279.4
0.35956 | 11.3514 | 11351.4
0.379528 | 11.418 | 11418
0.399572 | 11.4824 | 11482.4
0.419703 | 11.5408 | 11540.8
0.439831 | 11.5976 | 11597.6
0.459958 | 11.6489 | 11648.9
0.480089 | 11.6981 | 11698.1
0.500217 | 11.744 | 11744
0.520443 | 11.787 | 11787
0.540677 | 11.8277 | 11827.7
0.560908 | 11.8656 | 11865.6
0.581139 | 11.901 | 11901
0.601374 | 11.934 | 11934
0.621605 | 11.9648 | 11964.8
0.641839 | 11.9936 | 11993.6
0.66207 | 12.0204 | 12020.4
0.682301 | 12.0452 | 12045.2
0.702385 | 12.0682 | 12068.2
0.722409 | 12.0893 | 12089.3
0.742434 | 12.1088 | 12108.8
0.762461 | 12.1266 | 12126.6
0.782486 | 12.143 | 12143
0.802511 | 12.1578 | 12157.8
0.822539 | 12.1712 | 12171.2
0.842564 | 12.1833 | 12183.3
0.862591 | 12.1941 | 12194.1
0.882616 | 12.2036 | 12203.6
0.902641 | 12.212 | 12212
0.922668 | 12.2192 | 12219.2
0.942692 | 12.2254 | 12225.4
0.962718 | 12.2305 | 12230.5
0.982745 | 12.2347 | 12234.7
1.00277 | 12.238 | 12238
1.02298 | 12.2404 | 12240.4
1.04321 | 12.2419 | 12241.9
1.06344 | 12.2426 | 12242.6
1.08368 | 12.2426 | 12242.6
1.10374 | 12.2419 | 12241.9
1.12356 | 12.2405 | 12240.5
1.14338 | 12.2384 | 12238.4
1.1632 | 12.2358 | 12235.8
1.18302 | 12.2326 | 12232.6
1.20284 | 12.2289 | 12228.9
1.22266 | 12.2247 | 12224.7
1.24248 | 12.2199 | 12219.9
1.26257 | 12.2146 | 12214.6
1.28301 | 12.2087 | 12208.7
1.30306 | 12.2024 | 12202.4
1.32312 | 12.1956 | 12195.6
1.34317 | 12.1884 | 12188.4
1.36322 | 12.1807 | 12180.7
1.38328 | 12.1726 | 12172.6
1.40333 | 12.1637 | 12163.7
1.42338 | 12.1545 | 12154.5
1.44344 | 12.1447 | 12144.7
1.46349 | 12.1343 | 12134.3
1.48354 | 12.1235 | 12123.5
1.5036 | 12.1124 | 12112.4
1.5234 | 12.101 | 12101
1.54302 | 12.0892 | 12089.2
1.56265 | 12.077 | 12077
1.58228 | 12.0645 | 12064.5
1.6019 | 12.0515 | 12051.5
1.62153 | 12.0382 | 12038.2
1.64116 | 12.0246 | 12024.6
1.66078 | 12.0106 | 12010.6
1.68041 | 11.9962 | 11996.2
1.70004 | 11.9814 | 11981.4
1.71966 | 11.9661 | 11966.1
1.73929 | 11.9505 | 11950.5
1.75892 | 11.9344 | 11934.4
1.77812 | 11.918 | 11918
1.79732 | 11.9013 | 11901.3
1.81714 | 11.8836 | 11883.6
1.83771 | 11.8647 | 11864.7
1.85828 | 11.8453 | 11845.3
1.87886 | 11.8254 | 11825.4
1.89943 | 11.8048 | 11804.8
1.92 | 11.7837 | 11783.7
1.94057 | 11.762 | 11762
1.96114 | 11.7399 | 11739.9
1.98171 | 11.7172 | 11717.2
2.00228 | 11.6938 | 11693.8