## Sheet1
displacement,mm | force,kN | force,N
0 | 0.00416753 | 4.16753
0.0200011 | 1.43707 | 1437.07
0.0400051 | 2.77802 | 2778.02
0.0599948 | 3.57789 | 3577.89
0.0799871 | 4.28497 | 4284.97
0.0999797 | 4.82336 | 4823.36
0.119948 | 5.29113 | 5291.13
0.139916 | 5.63332 | 5633.32
0.159884 | 5.83552 | 5835.52
0.179852 | 5.89985 | 5899.85
0.199821 | 5.91595 | 5915.95
0.219789 | 5.91939 | 5919.39
0.239757 | 5.92101 | 5921.01
0.259725 | 5.92156 | 5921.56
0.27969 | 5.92143 | 5921.43
0.299658 | 5.92073 | 5920.73
0.319627 | 5.91956 | 5919.56
0.339595 | 5.91803 | 5918.03
0.359563 | 5.91612 | 5916.12
0.379531 | 5.91385 | 5913.85
0.399575 | 5.91124 | 5911.24
0.419705 | 5.90828 | 5908.28
0.439833 | 5.90503 | 5905.03
0.459962 | 5.90153 | 5901.53
0.480092 | 5.89779 | 5897.79
0.500221 | 5.89376 | 5893.76
0.520445 | 5.88944 | 5889.44
0.54068 | 5.88486 | 5884.86
0.560911 | 5.88005 | 5880.05
0.581142 | 5.87502 | 5875.02
0.601376 | 5.86978 | 5869.78
0.621607 | 5.86433 | 5864.33
0.641841 | 5.8586 | 5858.6
0.662073 | 5.85265 | 5852.65
0.682262 | 5.84652 | 5846.52
0.70229 | 5.8402 | 5840.2
0.722314 | 5.83366 | 5833.66
0.742339 | 5.82688 | 5826.88
0.762367 | 5.81983 | 5819.83
0.782344 | 5.81257 | 5812.57
0.802162 | 5.80512 | 5805.12
0.821983 | 5.79744 | 5797.44
0.841802 | 5.78955 | 5789.55
0.861623 | 5.78149 | 5781.49
0.881441 | 5.77312 | 5773.12
0.901234 | 5.76447 | 5764.47
0.920883 | 5.75561 | 5755.61
0.941151 | 5.74625 | 5746.25
0.961417 | 5.73667 | 5736.67
0.981683 | 5.7269 | 5726.9
1.00195 | 5.71682 | 5716.82
1.02203 | 5.70645 | 5706.45
1.04208 | 5.69575 | 5695.75
1.06213 | 5.68475 | 5684.75
1.08219 | 5.67346 | 5673.46
1.10224 | 5.66191 | 5661.91
1.12229 | 5.6501 | 5650.1
1.14235 | 5.63805 | 5638.05
1.1624 | 5.62558 | 5625.58
1.18245 | 5.61278 | 5612.78
1.20251 | 5.59955 | 5599.55
1.22256 | 5.58575 | 5585.75
1.24223 | 5.57143 | 5571.43
1.26185 | 5.5568 | 5556.8
1.28148 | 5.54182 | 5541.82
1.30111 | 5.52643 | 5526.43
1.32073 | 5.51066 | 5510.66
1.34036 | 5.49442 | 5494.42
1.35999 | 5.47772 | 5477.72
1.37961 | 5.4604 | 5460.4
1.39924 | 5.44246 | 5442.46
1.41927 | 5.42351 | 5423.51
1.43948 | 5.4039 | 5403.9
1.45935 | 5.38361 | 5383.61
1.47932 | 5.36278 | 5362.78
1.49944 | 5.34098 | 5340.98
1.51935 | 5.31871 | 5318.71
1.53943 | 5.29553 | 5295.53
1.55945 | 5.27149 | 5271.49
1.57988 | 5.24645 | 5246.45
1.60006 | 5.22083 | 5220.83
1.61996 | 5.19476 | 5194.76
1.63966 | 5.16815 | 5168.15
1.65896 | 5.14143 | 5141.43
1.67972 | 5.11194 | 5111.94
1.69999 | 5.08242 | 5082.42
1.72013 | 5.05218 | 5052.18
1.73986 | 5.02157 | 5021.57
1.75937 | 4.99108 | 4991.08
1.77928 | 4.95908 | 4959.08
1.79985 | 4.92498 | 4924.98
1.82021 | 4.89096 | 4890.96
1.84006 | 4.85692 | 4856.92
1.85977 | 4.82259 | 4822.59
1.87897 | 4.78845 | 4788.45
1.89945 | 4.75147 | 4751.47
1.91993 | 4.71411 | 4714.11
1.93994 | 4.67671 | 4676.71
1.95978 | 4.63946 | 4639.46
1.97913 | 4.60253 | 4602.53
1.99888 | 4.56475 | 4564.75