## Sheet1
displacement,mm | force,kN | force,N
0 | 0.00416753 | 4.16753
0.0200011 | 1.43707 | 1437.07
0.0400051 | 2.90051 | 2900.51
0.0599947 | 4.43098 | 4430.98
0.0799874 | 5.68307 | 5683.07
0.0999767 | 7.27963 | 7279.63
0.119945 | 8.61698 | 8616.98
0.139913 | 10.175 | 10175
0.159881 | 11.5291 | 11529.1
0.179849 | 12.9856 | 12985.6
0.199818 | 14.2088 | 14208.8
0.219786 | 15.2177 | 15217.7
0.239754 | 16.0833 | 16083.3
0.259722 | 17.0575 | 17057.5
0.279687 | 17.7946 | 17794.6
0.299655 | 18.5757 | 18575.7
0.319624 | 19.185 | 19185
0.339592 | 19.8617 | 19861.7
0.35956 | 20.4342 | 20434.2
0.379528 | 20.9577 | 20957.7
0.399572 | 21.429 | 21429
0.419703 | 21.885 | 21885
0.439831 | 22.288 | 22288
0.459958 | 22.5921 | 22592.1
0.480089 | 22.8996 | 22899.6
0.500212 | 23.1107 | 23110.7
0.520237 | 23.272 | 23272
0.540265 | 23.3848 | 23384.8
0.560289 | 23.4375 | 23437.5
0.580314 | 23.4421 | 23442.1
0.600342 | 23.4202 | 23420.2
0.620367 | 23.3836 | 23383.6
0.640394 | 23.3395 | 23339.5
0.660419 | 23.2914 | 23291.4
0.680443 | 23.2409 | 23240.9
0.700471 | 23.1885 | 23188.5
0.720496 | 23.1345 | 23134.5
0.740521 | 23.079 | 23079
0.760548 | 23.0223 | 23022.3
0.780573 | 22.9643 | 22964.3
0.800598 | 22.9043 | 22904.3
0.820625 | 22.8427 | 22842.7
0.84065 | 22.7795 | 22779.5
0.860678 | 22.7143 | 22714.3
0.880703 | 22.6467 | 22646.7
0.900728 | 22.5758 | 22575.8
0.920755 | 22.5018 | 22501.8
0.94078 | 22.4247 | 22424.7
0.960804 | 22.3463 | 22346.3
0.980832 | 22.2638 | 22263.8
1.00086 | 22.178 | 22178
1.02105 | 22.0875 | 22087.5
1.04128 | 21.9951 | 21995.1
1.06151 | 21.8988 | 21898.8
1.08175 | 21.7994 | 21799.4
1.10198 | 21.6951 | 21695.1
1.12221 | 21.5872 | 21587.2
1.14244 | 21.4746 | 21474.6
1.16267 | 21.3586 | 21358.6
1.18291 | 21.2398 | 21239.8
1.20314 | 21.1161 | 21116.1
1.22337 | 20.9884 | 20988.4
1.24361 | 20.8562 | 20856.2
1.26384 | 20.7207 | 20720.7
1.28401 | 22.2482 | 22248.2
1.30397 | 20.349 | 20349
1.32394 | 17.5666 | 17566.6
1.34391 | 17.7589 | 17758.9
1.36374 | 18.8387 | 18838.7
1.38338 | 20.3762 | 20376.2
1.40365 | 20.4559 | 20455.9
1.42392 | 20.0878 | 20087.8
1.44366 | 19.8092 | 19809.2
1.46339 | 19.668 | 19668
1.48373 | 19.6409 | 19640.9
1.50377 | 19.3983 | 19398.3
1.5238 | 19.2462 | 19246.2
1.54384 | 18.9555 | 18955.5
1.56387 | 18.848 | 18848
1.5847 | 18.6915 | 18691.5
1.60564 | 18.5417 | 18541.7
1.62659 | 18.3132 | 18313.2
1.64752 | 18.1433 | 18143.3
1.66846 | 18.0318 | 18031.8
1.68899 | 17.7668 | 17766.8
1.70935 | 17.5842 | 17584.2
1.72971 | 17.3444 | 17344.4
1.75006 | 17.1691 | 17169.1
1.76994 | 16.932 | 16932
1.7898 | 16.7822 | 16782.2
1.80974 | 16.5686 | 16568.6
1.82973 | 16.4139 | 16413.9
1.84989 | 16.2202 | 16220.2
1.87059 | 16.0165 | 16016.5
1.89103 | 15.8061 | 15806.1
1.91123 | 15.6035 | 15603.5
1.9311 | 15.447 | 15447
1.95096 | 15.2501 | 15250.1
1.97027 | 15.0942 | 15094.2
1.98972 | 14.8484 | 14848.4
2.00977 | 14.7122 | 14712.2