## Sheet1
displacement,mm | force,kN | force,N
0 | 0.00416753 | 4.16753
0.0200011 | 1.43707 | 1437.07
0.0400051 | 2.90051 | 2900.51
0.0599947 | 4.43098 | 4430.98
0.0799874 | 5.4883 | 5488.3
0.0999811 | 6.13851 | 6138.51
0.119957 | 6.7118 | 6711.8
0.139925 | 7.16674 | 7166.74
0.159893 | 7.57203 | 7572.03
0.179862 | 7.84096 | 7840.96
0.19983 | 8.04474 | 8044.74
0.219798 | 8.1966 | 8196.6
0.239766 | 8.2847 | 8284.7
0.259734 | 8.32697 | 8326.97
0.279699 | 8.36219 | 8362.19
0.299667 | 8.38847 | 8388.47
0.319636 | 8.40948 | 8409.48
0.339604 | 8.42801 | 8428.01
0.359572 | 8.44448 | 8444.48
0.37954 | 8.46048 | 8460.48
0.399584 | 8.4764 | 8476.4
0.419715 | 8.49099 | 8490.99
0.439842 | 8.50464 | 8504.64
0.459971 | 8.51823 | 8518.23
0.480101 | 8.53074 | 8530.74
0.500229 | 8.54315 | 8543.15
0.520454 | 8.55484 | 8554.84
0.540688 | 8.56627 | 8566.27
0.560919 | 8.57728 | 8577.28
0.58115 | 8.58788 | 8587.88
0.601384 | 8.59819 | 8598.19
0.621615 | 8.6082 | 8608.2
0.641849 | 8.61789 | 8617.89
0.662081 | 8.62732 | 8627.32
0.682312 | 8.63648 | 8636.48
0.702546 | 8.64538 | 8645.38
0.722777 | 8.65404 | 8654.04
0.743008 | 8.66248 | 8662.48
0.763243 | 8.67069 | 8670.69
0.783474 | 8.67869 | 8678.69
0.803705 | 8.68649 | 8686.49
0.823939 | 8.69409 | 8694.09
0.84417 | 8.70151 | 8701.51
0.864404 | 8.70875 | 8708.75
0.884501 | 8.71578 | 8715.78
0.904526 | 8.72264 | 8722.64
0.924553 | 8.72931 | 8729.31
0.944579 | 8.73582 | 8735.82
0.964603 | 8.74214 | 8742.14
0.984631 | 8.74832 | 8748.32
1.00464 | 8.75433 | 8754.33
1.02446 | 8.76016 | 8760.16
1.04428 | 8.76583 | 8765.83
1.06409 | 8.77137 | 8771.37
1.08392 | 8.77676 | 8776.76
1.10373 | 8.78202 | 8782.02
1.12355 | 8.78716 | 8787.16
1.14337 | 8.79219 | 8792.19
1.16319 | 8.79712 | 8797.12
1.18301 | 8.80193 | 8801.93
1.20283 | 8.80664 | 8806.64
1.22265 | 8.81128 | 8811.28
1.24261 | 8.81586 | 8815.86
1.26309 | 8.82049 | 8820.49
1.28357 | 8.82501 | 8825.01
1.30387 | 8.82946 | 8829.46
1.32392 | 8.83382 | 8833.82
1.34398 | 8.8381 | 8838.1
1.36403 | 8.84228 | 8842.28
1.38409 | 8.84636 | 8846.36
1.40414 | 8.85034 | 8850.34
1.42419 | 8.85422 | 8854.22
1.44424 | 8.85801 | 8858.01
1.4643 | 8.86172 | 8861.72
1.48435 | 8.86534 | 8865.34
1.5044 | 8.86889 | 8868.89
1.52446 | 8.87233 | 8872.33
1.54451 | 8.87569 | 8875.69
1.56456 | 8.87895 | 8878.95
1.58462 | 8.88214 | 8882.14
1.60467 | 8.88526 | 8885.26
1.62472 | 8.88828 | 8888.28
1.64478 | 8.89122 | 8891.22
1.66479 | 8.89411 | 8894.11
1.68442 | 8.89691 | 8896.91
1.70405 | 8.89964 | 8899.64
1.72367 | 8.9023 | 8902.3
1.7433 | 8.90487 | 8904.87
1.76293 | 8.90736 | 8907.36
1.78255 | 8.90978 | 8909.78
1.80218 | 8.91214 | 8912.14
1.82181 | 8.91442 | 8914.42
1.84144 | 8.91664 | 8916.64
1.86106 | 8.91879 | 8918.79
1.88069 | 8.92086 | 8920.86
1.90032 | 8.92287 | 8922.87
1.91994 | 8.92482 | 8924.82
1.93957 | 8.9267 | 8926.7
1.9592 | 8.92852 | 8928.52
1.97882 | 8.93029 | 8930.29
1.99845 | 8.93198 | 8931.98