## Sheet1
displacement,mm | force,kN | force,N
0 | 0.00416753 | 4.16753
0.0200011 | 1.43707 | 1437.07
0.0400051 | 2.90051 | 2900.51
0.0599947 | 4.43098 | 4430.98
0.0799874 | 5.68307 | 5683.07
0.0999767 | 7.27963 | 7279.63
0.119945 | 8.61698 | 8616.98
0.139913 | 9.82977 | 9829.77
0.159881 | 10.0533 | 10053.3
0.179849 | 10.229 | 10229
0.199818 | 10.3574 | 10357.4
0.219786 | 10.4302 | 10430.2
0.239754 | 10.485 | 10485
0.259722 | 10.5185 | 10518.5
0.279687 | 10.544 | 10544
0.299655 | 10.56 | 10560
0.319624 | 10.5708 | 10570.8
0.339592 | 10.5786 | 10578.6
0.35956 | 10.5837 | 10583.7
0.379528 | 10.5867 | 10586.7
0.399572 | 10.5876 | 10587.6
0.419703 | 10.5869 | 10586.9
0.439831 | 10.5846 | 10584.6
0.459958 | 10.581 | 10581
0.480089 | 10.5762 | 10576.2
0.500217 | 10.5703 | 10570.3
0.520441 | 10.5634 | 10563.4
0.540675 | 10.5554 | 10555.4
0.560906 | 10.5463 | 10546.3
0.581137 | 10.5365 | 10536.5
0.601372 | 10.5257 | 10525.7
0.621603 | 10.5139 | 10513.9
0.641837 | 10.5015 | 10501.5
0.662068 | 10.4881 | 10488.1
0.682299 | 10.4738 | 10473.8
0.702534 | 10.4587 | 10458.7
0.722765 | 10.4428 | 10442.8
0.742996 | 10.4262 | 10426.2
0.76323 | 10.4087 | 10408.7
0.783461 | 10.3906 | 10390.6
0.803652 | 10.3715 | 10371.5
0.82368 | 10.3516 | 10351.6
0.843705 | 10.3309 | 10330.9
0.863733 | 10.309 | 10309
0.883757 | 10.2864 | 10286.4
0.903782 | 10.2629 | 10262.9
0.923687 | 10.2387 | 10238.7
0.943506 | 10.2138 | 10213.8
0.963324 | 10.1883 | 10188.3
0.983145 | 10.1619 | 10161.9
1.00296 | 10.1348 | 10134.8
1.02278 | 10.1067 | 10106.7
1.0426 | 10.0773 | 10077.3
1.06242 | 10.047 | 10047
1.08224 | 10.0158 | 10015.8
1.10206 | 9.9836 | 9983.6
1.12188 | 9.95032 | 9950.32
1.1417 | 9.91598 | 9915.98
1.16152 | 9.88062 | 9880.62
1.18134 | 9.84423 | 9844.23
1.20116 | 9.80665 | 9806.65
1.22098 | 9.76808 | 9768.08
1.2408 | 9.72839 | 9728.39
1.26089 | 9.68681 | 9686.81
1.28094 | 9.64379 | 9643.79
1.30078 | 9.60013 | 9600.13
1.32092 | 9.55442 | 9554.42
1.34091 | 9.50743 | 9507.43
1.36082 | 9.4594 | 9459.4
1.38094 | 9.409 | 9409
1.40081 | 9.35779 | 9357.79
1.42096 | 9.30453 | 9304.53
1.44093 | 9.24974 | 9249.74
1.46077 | 9.194 | 9194
1.48095 | 9.13529 | 9135.29
1.50088 | 9.07566 | 9075.66
1.52089 | 9.01459 | 9014.59
1.54094 | 8.95121 | 8951.21
1.56084 | 8.88733 | 8887.33
1.58101 | 8.82051 | 8820.51
1.60105 | 8.75278 | 8752.78
1.62078 | 8.68459 | 8684.59
1.64018 | 8.61592 | 8615.92
1.66036 | 8.54332 | 8543.32
1.68086 | 8.46779 | 8467.79
1.70122 | 8.39198 | 8391.98
1.72103 | 8.31598 | 8315.98
1.74081 | 8.23987 | 8239.87
1.76002 | 8.16405 | 8164.05
1.78036 | 8.08358 | 8083.58
1.80086 | 8.00036 | 8000.36
1.82133 | 7.91757 | 7917.57
1.84122 | 7.83545 | 7835.45
1.86106 | 7.75398 | 7753.98
1.8804 | 7.67317 | 7673.17
1.8996 | 7.59301 | 7593.01
1.92036 | 7.50609 | 7506.09
1.94098 | 7.4193 | 7419.3
1.96146 | 7.33362 | 7333.62
1.98138 | 7.24933 | 7249.33
2.00129 | 7.16655 | 7166.55