## Sheet1
displacement,mm | force,kN | force,N
0 | 0.00416753 | 4.16753
0.0200011 | 1.43707 | 1437.07
0.0400051 | 2.84218 | 2842.18
0.0599947 | 3.92267 | 3922.67
0.0799875 | 5.11958 | 5119.58
0.099978 | 6.08555 | 6085.55
0.119946 | 7.08826 | 7088.26
0.139914 | 8.1208 | 8120.8
0.159883 | 9.11922 | 9119.22
0.179851 | 10.0634 | 10063.4
0.199819 | 10.9722 | 10972.2
0.219787 | 11.8306 | 11830.6
0.239755 | 12.6415 | 12641.5
0.259723 | 13.4147 | 13414.7
0.279689 | 14.1213 | 14121.3
0.299657 | 14.7394 | 14739.4
0.319625 | 15.2177 | 15217.7
0.339593 | 15.5607 | 15560.7
0.359561 | 15.7428 | 15742.8
0.379529 | 15.7503 | 15750.3
0.399573 | 15.7233 | 15723.3
0.419704 | 15.6876 | 15687.6
0.439832 | 15.6481 | 15648.1
0.45996 | 15.6071 | 15607.1
0.48009 | 15.5645 | 15564.5
0.500215 | 15.5207 | 15520.7
0.520239 | 15.4748 | 15474.8
0.540267 | 15.4266 | 15426.6
0.560292 | 15.3739 | 15373.9
0.580317 | 15.3179 | 15317.9
0.600344 | 15.2593 | 15259.3
0.620369 | 15.1981 | 15198.1
0.640397 | 15.1342 | 15134.2
0.660421 | 15.0661 | 15066.1
0.680447 | 14.9947 | 14994.7
0.700474 | 14.9226 | 14922.6
0.720499 | 14.8458 | 14845.8
0.740523 | 14.7672 | 14767.2
0.760551 | 14.6828 | 14682.8
0.780575 | 14.5987 | 14598.7
0.8006 | 14.5102 | 14510.2
0.820628 | 14.4203 | 14420.3
0.840653 | 14.3266 | 14326.6
0.86068 | 14.2283 | 14228.3
0.880705 | 14.1284 | 14128.4
0.90073 | 14.0257 | 14025.7
0.920757 | 13.9231 | 13923.1
0.940782 | 13.8149 | 13814.9
0.960807 | 13.7055 | 13705.5
0.980835 | 13.5913 | 13591.3
1.00086 | 13.4751 | 13475.1
1.02104 | 13.3572 | 13357.2
1.04128 | 13.2369 | 13236.9
1.06144 | 7.37517 | 7375.17
1.0814 | 8.30927 | 8309.27
1.10137 | 12.5544 | 12554.4
1.12134 | 12.5959 | 12595.9
1.141 | 12.4024 | 12402.4
1.16127 | 12.7366 | 12736.6
1.18143 | 12.4274 | 12427.4
1.20116 | 12.3115 | 12311.5
1.22093 | 12.1198 | 12119.8
1.24115 | 11.9487 | 11948.7
1.26119 | 11.8964 | 11896.4
1.28122 | 11.759 | 11759
1.30126 | 11.6514 | 11651.4
1.32129 | 11.3874 | 11387.4
1.34133 | 11.2464 | 11246.4
1.36136 | 11.0647 | 11064.7
1.3814 | 10.9943 | 10994.3
1.40143 | 10.782 | 10782
1.42147 | 10.645 | 10645
1.4415 | 10.4782 | 10478.2
1.46153 | 10.3575 | 10357.5
1.48155 | 10.1653 | 10165.3
1.5014 | 10.0108 | 10010.8
1.52119 | 9.92125 | 9921.25
1.54098 | 9.81402 | 9814.02
1.56097 | 9.69416 | 9694.16
1.5803 | 9.65192 | 9651.92
1.59998 | 9.57334 | 9573.34
1.61982 | 9.44677 | 9446.77
1.63965 | 9.3733 | 9373.3
1.65949 | 9.23937 | 9239.37
1.67933 | 9.15446 | 9154.46
1.69917 | 8.98847 | 8988.47
1.71901 | 8.89547 | 8895.47
1.73885 | 8.81069 | 8810.69
1.7587 | 8.78642 | 8786.42
1.77854 | 8.69294 | 8692.94
1.7982 | 8.64812 | 8648.12
1.81865 | 8.54031 | 8540.31
1.83926 | 8.44028 | 8440.28
1.85986 | 8.30938 | 8309.38
1.88046 | 8.2223 | 8222.3
1.9004 | 8.1537 | 8153.7
1.9203 | 8.08311 | 8083.11
1.9402 | 8.02628 | 8026.28
1.9601 | 7.97887 | 7978.87
1.97946 | 7.96126 | 7961.26
1.99868 | 7.88017 | 7880.17