## Sheet1
displacement,mm | force,kN | force,N
0 | 0.00416753 | 4.16753
0.0200011 | 1.43707 | 1437.07
0.0400051 | 2.90051 | 2900.51
0.0599947 | 4.43098 | 4430.98
0.0799874 | 5.68307 | 5683.07
0.0999767 | 7.27942 | 7279.42
0.119945 | 8.32523 | 8325.23
0.139913 | 9.0253 | 9025.3
0.159881 | 9.79988 | 9799.88
0.179849 | 10.3216 | 10321.6
0.199818 | 10.7914 | 10791.4
0.219786 | 11.195 | 11195
0.239754 | 11.4909 | 11490.9
0.259722 | 11.7928 | 11792.8
0.279687 | 12.0108 | 12010.8
0.299655 | 12.168 | 12168
0.319624 | 12.2708 | 12270.8
0.339592 | 12.3169 | 12316.9
0.35956 | 12.3273 | 12327.3
0.379528 | 12.316 | 12316
0.399572 | 12.2927 | 12292.7
0.419703 | 12.2645 | 12264.5
0.439831 | 12.2335 | 12233.5
0.459958 | 12.2011 | 12201.1
0.480089 | 12.1676 | 12167.6
0.500217 | 12.1332 | 12133.2
0.520247 | 12.0976 | 12097.6
0.540275 | 12.0607 | 12060.7
0.560299 | 12.0222 | 12022.2
0.580324 | 11.9812 | 11981.2
0.600352 | 11.9379 | 11937.9
0.620377 | 11.8928 | 11892.8
0.640404 | 11.8452 | 11845.2
0.660429 | 11.7969 | 11796.9
0.680454 | 11.7454 | 11745.4
0.700481 | 11.6917 | 11691.7
0.720507 | 11.636 | 11636
0.740531 | 11.5792 | 11579.2
0.760559 | 11.5196 | 11519.6
0.780584 | 11.4572 | 11457.2
0.800608 | 11.3927 | 11392.7
0.820636 | 11.3252 | 11325.2
0.84066 | 11.2569 | 11256.9
0.860688 | 11.1865 | 11186.5
0.880713 | 11.115 | 11115
0.900738 | 11.0404 | 11040.4
0.920765 | 10.9641 | 10964.1
0.94079 | 10.8857 | 10885.7
0.960815 | 10.8051 | 10805.1
0.980843 | 10.7226 | 10722.6
1.00087 | 10.638 | 10638
1.02103 | 10.5521 | 10552.1
1.04127 | 10.463 | 10463
1.06139 | 6.30857 | 6308.57
1.08136 | 7.50526 | 7505.26
1.10133 | 9.98075 | 9980.75
1.12119 | 9.47458 | 9474.58
1.14111 | 9.85668 | 9856.68
1.16138 | 10.0321 | 10032.1
1.1814 | 9.88447 | 9884.47
1.20114 | 9.73614 | 9736.14
1.22088 | 9.50963 | 9509.63
1.24147 | 9.43675 | 9436.75
1.26207 | 9.47757 | 9477.57
1.28266 | 9.31009 | 9310.09
1.30325 | 9.26875 | 9268.75
1.32384 | 9.03577 | 9035.77
1.34443 | 9.02732 | 9027.32
1.36502 | 8.83589 | 8835.89
1.38561 | 8.76138 | 8761.38
1.4062 | 8.55091 | 8550.91
1.42679 | 8.46466 | 8464.66
1.44702 | 8.34254 | 8342.54
1.46706 | 8.26232 | 8262.32
1.48716 | 8.20268 | 8202.68
1.50743 | 8.06478 | 8064.78
1.52721 | 7.9834 | 7983.4
1.547 | 7.88193 | 7881.93
1.56709 | 7.84741 | 7847.41
1.58808 | 7.72988 | 7729.88
1.60917 | 7.70611 | 7706.11
1.62993 | 7.67056 | 7670.56
1.65049 | 7.59186 | 7591.86
1.6708 | 7.50178 | 7501.78
1.69071 | 7.43045 | 7430.45
1.71061 | 7.36337 | 7363.37
1.73012 | 7.27053 | 7270.53
1.74937 | 7.1323 | 7132.3
1.76863 | 7.07482 | 7074.82
1.78926 | 6.99838 | 6998.38
1.81003 | 6.96654 | 6966.54
1.8308 | 6.94777 | 6947.77
1.85112 | 6.88051 | 6880.51
1.87111 | 6.82954 | 6829.54
1.8911 | 6.75706 | 6757.06
1.9109 | 6.6926 | 6692.6
1.93011 | 6.58669 | 6586.69
1.94933 | 6.55398 | 6553.98
1.96857 | 6.53709 | 6537.09
1.98784 | 6.52097 | 6520.97
2.00883 | 6.43073 | 6430.73