## Sheet1
displacement,mm | force,kN | force,N
0 | 0.00416753 | 4.16753
0.0200011 | 1.43707 | 1437.07
0.0400051 | 2.90051 | 2900.51
0.0599947 | 4.43098 | 4430.98
0.0799874 | 5.68307 | 5683.07
0.0999773 | 7.20931 | 7209.31
0.119945 | 8.05118 | 8051.18
0.139914 | 8.85671 | 8856.71
0.159882 | 9.50356 | 9503.56
0.17985 | 10.1043 | 10104.3
0.199818 | 10.6128 | 10612.8
0.219786 | 11.0926 | 11092.6
0.239754 | 11.5036 | 11503.6
0.259723 | 11.8845 | 11884.5
0.279688 | 12.1849 | 12184.9
0.299656 | 12.4503 | 12450.3
0.319624 | 12.6815 | 12681.5
0.339592 | 12.8758 | 12875.8
0.35956 | 13.0106 | 13010.6
0.379528 | 13.0944 | 13094.4
0.399572 | 13.1594 | 13159.4
0.419703 | 13.1848 | 13184.8
0.439831 | 13.1982 | 13198.2
0.459959 | 13.2001 | 13200.1
0.48009 | 13.1986 | 13198.6
0.500218 | 13.1944 | 13194.4
0.520244 | 13.1889 | 13188.9
0.540272 | 13.1825 | 13182.5
0.560296 | 13.1755 | 13175.5
0.580321 | 13.168 | 13168
0.600349 | 13.1602 | 13160.2
0.620373 | 13.152 | 13152
0.6404 | 13.1435 | 13143.5
0.660425 | 13.1347 | 13134.7
0.68045 | 13.1257 | 13125.7
0.700478 | 13.1164 | 13116.4
0.720503 | 13.1068 | 13106.8
0.740528 | 13.0971 | 13097.1
0.760555 | 13.0871 | 13087.1
0.78058 | 13.0769 | 13076.9
0.800604 | 13.0665 | 13066.5
0.820633 | 13.0558 | 13055.8
0.840657 | 13.0449 | 13044.9
0.860685 | 13.0339 | 13033.9
0.880709 | 13.0226 | 13022.6
0.900673 | 13.0112 | 13011.2
0.920494 | 12.9996 | 12999.6
0.940312 | 12.9877 | 12987.7
0.96013 | 12.9757 | 12975.7
0.979951 | 12.9635 | 12963.5
0.999621 | 12.9511 | 12951.1
1.01994 | 12.9382 | 12938.2
1.04031 | 12.925 | 12925
1.06036 | 12.9117 | 12911.7
1.08041 | 12.8983 | 12898.3
1.10046 | 12.8848 | 12884.8
1.12052 | 12.871 | 12871
1.14057 | 12.8571 | 12857.1
1.16063 | 12.8431 | 12843.1
1.18068 | 12.8289 | 12828.9
1.20073 | 12.8145 | 12814.5
1.22079 | 12.8 | 12800
1.24063 | 12.7852 | 12785.2
1.26026 | 12.7701 | 12770.1
1.27989 | 12.7549 | 12754.9
1.29951 | 12.7396 | 12739.6
1.31924 | 12.7241 | 12724.1
1.33954 | 12.708 | 12708
1.35984 | 12.6917 | 12691.7
1.38015 | 12.6752 | 12675.2
1.40045 | 12.6585 | 12658.5
1.42075 | 12.6413 | 12641.3
1.44106 | 12.624 | 12624
1.46124 | 12.6063 | 12606.3
1.4811 | 12.5884 | 12588.4
1.50096 | 12.5704 | 12570.4
1.52083 | 12.5521 | 12552.1
1.54069 | 12.5337 | 12533.7
1.56055 | 12.5151 | 12515.1
1.58103 | 12.4957 | 12495.7
1.6016 | 12.4759 | 12475.9
1.62218 | 12.4558 | 12455.8
1.64275 | 12.4354 | 12435.4
1.66332 | 12.4145 | 12414.5
1.68389 | 12.3932 | 12393.2
1.70446 | 12.3715 | 12371.5
1.72467 | 12.3494 | 12349.4
1.74478 | 12.3272 | 12327.2
1.7649 | 12.3046 | 12304.6
1.78501 | 12.2818 | 12281.8
1.80513 | 12.2585 | 12258.5
1.82524 | 12.2348 | 12234.8
1.84536 | 12.2107 | 12210.7
1.86547 | 12.1861 | 12186.1
1.88558 | 12.161 | 12161
1.9057 | 12.1355 | 12135.5
1.9258 | 12.1094 | 12109.4
1.94545 | 12.0829 | 12082.9
1.96511 | 12.0558 | 12055.8
1.98477 | 12.0282 | 12028.2
2.00408 | 12.0001 | 12000.1