## Sheet1
displacement,mm | force,kN | force,N
0 | 0.00416753 | 4.16753
0.0200011 | 1.43707 | 1437.07
0.0400051 | 2.90051 | 2900.51
0.0599947 | 4.43098 | 4430.98
0.0799874 | 5.68307 | 5683.07
0.0999767 | 7.27963 | 7279.63
0.119945 | 8.61698 | 8616.98
0.139913 | 10.1551 | 10155.1
0.159881 | 11.1144 | 11114.4
0.179849 | 11.721 | 11721
0.199818 | 12.3684 | 12368.4
0.219786 | 12.702 | 12702
0.239754 | 12.9861 | 12986.1
0.259722 | 13.1575 | 13157.5
0.279687 | 13.2411 | 13241.1
0.299655 | 13.2796 | 13279.6
0.319624 | 13.3004 | 13300.4
0.339592 | 13.3083 | 13308.3
0.35956 | 13.3107 | 13310.7
0.379528 | 13.3116 | 13311.6
0.399572 | 13.3103 | 13310.3
0.419703 | 13.3073 | 13307.3
0.439831 | 13.3033 | 13303.3
0.459958 | 13.2982 | 13298.2
0.480089 | 13.292 | 13292
0.500217 | 13.285 | 13285
0.520443 | 13.2771 | 13277.1
0.540678 | 13.2684 | 13268.4
0.560909 | 13.2589 | 13258.9
0.58114 | 13.2486 | 13248.6
0.601374 | 13.2376 | 13237.6
0.621605 | 13.226 | 13226
0.64184 | 13.2136 | 13213.6
0.662071 | 13.2005 | 13200.5
0.682302 | 13.1867 | 13186.7
0.702536 | 13.1723 | 13172.3
0.722767 | 13.1571 | 13157.1
0.742998 | 13.1414 | 13141.4
0.763233 | 13.1251 | 13125.1
0.783464 | 13.108 | 13108
0.803658 | 13.0902 | 13090.2
0.823686 | 13.0719 | 13071.9
0.843711 | 13.053 | 13053
0.863739 | 13.0333 | 13033.3
0.883763 | 13.0131 | 13013.1
0.903675 | 12.9922 | 12992.2
0.923497 | 12.9705 | 12970.5
0.943315 | 12.9481 | 12948.1
0.963133 | 12.9251 | 12925.1
0.982955 | 12.9013 | 12901.3
1.00277 | 12.8767 | 12876.7
1.02259 | 12.8506 | 12850.6
1.04241 | 12.8239 | 12823.9
1.06223 | 12.7965 | 12796.5
1.08254 | 12.7678 | 12767.8
1.10302 | 12.7381 | 12738.1
1.12327 | 12.7076 | 12707.6
1.14333 | 12.6761 | 12676.1
1.16338 | 12.6437 | 12643.7
1.18343 | 12.61 | 12610
1.20349 | 12.5749 | 12574.9
1.22354 | 12.5386 | 12538.6
1.24359 | 12.5013 | 12501.3
1.26365 | 12.4628 | 12462.8
1.2837 | 12.4232 | 12423.2
1.30375 | 12.3824 | 12382.4
1.32381 | 12.3403 | 12340.3
1.34386 | 12.2968 | 12296.8
1.36391 | 12.2523 | 12252.3
1.38382 | 12.207 | 12207
1.40382 | 12.1599 | 12159.9
1.42394 | 12.1113 | 12111.3
1.4438 | 12.0617 | 12061.7
1.46384 | 12.0102 | 12010.2
1.48396 | 11.9573 | 11957.3
1.50366 | 11.9035 | 11903.5
1.52387 | 11.8469 | 11846.9
1.54378 | 11.7894 | 11789.4
1.56377 | 11.7299 | 11729.9
1.58393 | 11.6686 | 11668.6
1.60362 | 11.6068 | 11606.8
1.62317 | 11.5437 | 11543.7
1.64322 | 11.4775 | 11477.5
1.6637 | 11.4079 | 11407.9
1.68397 | 11.3375 | 11337.5
1.70377 | 11.2665 | 11266.5
1.72342 | 11.1951 | 11195.1
1.74292 | 11.1222 | 11122.2
1.76361 | 11.0432 | 11043.2
1.78397 | 10.9638 | 10963.8
1.80395 | 10.8842 | 10884.2
1.82373 | 10.8045 | 10804.5
1.84298 | 10.725 | 10725
1.86327 | 10.6406 | 10640.6
1.88376 | 10.5528 | 10552.8
1.90413 | 10.4652 | 10465.2
1.92397 | 10.3781 | 10378.1
1.94367 | 10.2915 | 10291.5
1.96288 | 10.2051 | 10205.1
1.98299 | 10.1149 | 10114.9
2.00361 | 10.0212 | 10021.2