## Sheet1
displacement,mm | force,kN | force,N
0 | 0.00416753 | 4.16753
0.0200011 | 1.43707 | 1437.07
0.0400051 | 2.90051 | 2900.51
0.0599947 | 4.43098 | 4430.98
0.0799874 | 5.68307 | 5683.07
0.0999767 | 7.27963 | 7279.63
0.119945 | 8.61698 | 8616.98
0.139913 | 10.175 | 10175
0.159881 | 11.5291 | 11529.1
0.179849 | 12.9938 | 12993.8
0.199818 | 14.4588 | 14458.8
0.219786 | 15.7551 | 15755.1
0.239754 | 17.3149 | 17314.9
0.259722 | 18.6059 | 18605.9
0.279687 | 20.101 | 20101
0.299655 | 21.5276 | 21527.6
0.319624 | 22.8892 | 22889.2
0.339592 | 24.3907 | 24390.7
0.35956 | 25.71 | 25710
0.379528 | 27.006 | 27006
0.399572 | 28.0262 | 28026.2
0.419703 | 28.8471 | 28847.1
0.439831 | 29.3923 | 29392.3
0.459958 | 29.5456 | 29545.6
0.480089 | 29.4877 | 29487.7
0.50021 | 29.3768 | 29376.8
0.520235 | 29.296 | 29296
0.540262 | 29.1985 | 29198.5
0.560287 | 29.105 | 29105
0.580313 | 29.0002 | 29000.2
0.60034 | 28.8971 | 28897.1
0.620365 | 28.7825 | 28782.5
0.640392 | 28.6679 | 28667.9
0.660417 | 28.5466 | 28546.6
0.680441 | 28.4165 | 28416.5
0.70047 | 28.2836 | 28283.6
0.720494 | 28.1382 | 28138.2
0.740519 | 27.9946 | 27994.6
0.760546 | 27.8368 | 27836.8
0.780571 | 27.6772 | 27677.2
0.800596 | 27.5091 | 27509.1
0.820624 | 27.3325 | 27332.5
0.840649 | 27.1538 | 27153.8
0.860676 | 26.9621 | 26962.1
0.880701 | 26.7737 | 26773.7
0.900726 | 26.5719 | 26571.9
0.920753 | 26.369 | 26369
0.940778 | 26.1581 | 26158.1
0.960803 | 25.9394 | 25939.4
0.980831 | 25.7201 | 25720.1
1.00085 | 25.486 | 25486
1.02105 | 25.2524 | 25252.4
1.04128 | 25.0055 | 25005.5
1.06151 | 24.7576 | 24757.6
1.08174 | 24.5014 | 24501.4
1.10173 | 10.8895 | 10889.5
1.1217 | 20.2658 | 20265.8
1.14167 | 23.6182 | 23618.2
1.16119 | 23.1615 | 23161.5
1.18119 | 19.3343 | 19334.3
1.20146 | 24.0669 | 24066.9
1.22173 | 22.8165 | 22816.5
1.24159 | 22.5578 | 22557.8
1.26133 | 23.1823 | 23182.3
1.28154 | 22.5083 | 22508.3
1.30157 | 22.3989 | 22398.9
1.32146 | 22.0737 | 22073.7
1.34129 | 21.9009 | 21900.9
1.36147 | 21.5868 | 21586.8
1.38156 | 21.0815 | 21081.5
1.40159 | 20.8868 | 20886.8
1.42161 | 20.551 | 20551
1.44161 | 20.337 | 20337
1.46161 | 19.8483 | 19848.3
1.48161 | 19.5228 | 19522.8
1.50163 | 19.2179 | 19217.9
1.52168 | 19.0286 | 19028.6
1.54165 | 18.7534 | 18753.4
1.56157 | 18.4189 | 18418.9
1.58157 | 18.081 | 18081
1.60186 | 17.798 | 17798
1.62216 | 17.5875 | 17587.5
1.64241 | 17.2479 | 17247.9
1.66225 | 17.1265 | 17126.5
1.68205 | 16.8147 | 16814.7
1.70157 | 16.6444 | 16644.4
1.72118 | 16.4141 | 16414.1
1.7412 | 16.2632 | 16263.2
1.76174 | 15.9925 | 15992.5
1.78206 | 15.884 | 15884
1.80229 | 15.6494 | 15649.4
1.82223 | 15.4762 | 15476.2
1.84212 | 15.3413 | 15341.3
1.86159 | 15.1537 | 15153.7
1.88112 | 15.0297 | 15029.7
1.90061 | 14.8629 | 14862.9
1.92058 | 14.7155 | 14715.5
1.94147 | 14.5631 | 14563.1
1.96227 | 14.428 | 14428
1.98262 | 14.3004 | 14300.4
2.00266 | 14.163 | 14163