## Sheet1
displacement,mm | force,kN | force,N
0 | 0.00416753 | 4.16753
0.0200011 | 1.43707 | 1437.07
0.0400051 | 2.90051 | 2900.51
0.0599947 | 4.43098 | 4430.98
0.0799874 | 5.68307 | 5683.07
0.0999773 | 7.20273 | 7202.73
0.119946 | 8.2188 | 8218.8
0.139914 | 9.18061 | 9180.61
0.159882 | 10.1378 | 10137.8
0.17985 | 10.8143 | 10814.3
0.199818 | 11.3783 | 11378.3
0.219786 | 11.8491 | 11849.1
0.239754 | 12.0974 | 12097.4
0.259723 | 12.1374 | 12137.4
0.279688 | 12.1241 | 12124.1
0.299656 | 12.0988 | 12098.8
0.319624 | 12.0699 | 12069.9
0.339592 | 12.0401 | 12040.1
0.35956 | 12.0087 | 12008.7
0.379528 | 11.9768 | 11976.8
0.399572 | 11.9439 | 11943.9
0.419703 | 11.9098 | 11909.8
0.439831 | 11.8746 | 11874.6
0.459959 | 11.8381 | 11838.1
0.48009 | 11.7998 | 11799.8
0.500218 | 11.759 | 11759
0.520444 | 11.716 | 11716
0.540678 | 11.6709 | 11670.9
0.560909 | 11.6242 | 11624.2
0.58114 | 11.5757 | 11575.7
0.601374 | 11.5244 | 11524.4
0.621605 | 11.4705 | 11470.5
0.64184 | 11.4155 | 11415.5
0.662071 | 11.3584 | 11358.4
0.682302 | 11.2989 | 11298.9
0.702536 | 11.2366 | 11236.6
0.722767 | 11.1727 | 11172.7
0.742998 | 11.1058 | 11105.8
0.763233 | 11.0376 | 11037.6
0.783464 | 10.9673 | 10967.3
0.803695 | 10.8949 | 10894.9
0.823929 | 10.8199 | 10819.9
0.84416 | 10.7432 | 10743.2
0.864258 | 10.6654 | 10665.4
0.884283 | 10.5849 | 10584.9
0.904308 | 10.503 | 10503
0.924335 | 10.4185 | 10418.5
0.94436 | 10.3326 | 10332.6
0.964385 | 10.2445 | 10244.5
0.984454 | 8.62192 | 8621.92
1.00442 | 7.38323 | 7383.23
1.02439 | 9.52403 | 9524.03
1.0442 | 9.83418 | 9834.18
1.06418 | 9.79536 | 9795.36
1.08444 | 9.55214 | 9552.14
1.10435 | 9.44809 | 9448.09
1.12409 | 9.4002 | 9400.2
1.14382 | 9.39484 | 9394.84
1.16355 | 9.20088 | 9200.88
1.18329 | 9.13526 | 9135.26
1.20302 | 9.07336 | 9073.36
1.22276 | 9.00314 | 9003.14
1.24249 | 8.86473 | 8864.73
1.26223 | 8.79527 | 8795.27
1.28196 | 8.5554 | 8555.4
1.30169 | 8.4775 | 8477.5
1.32143 | 8.33514 | 8335.14
1.34136 | 8.26563 | 8265.63
1.36172 | 8.11187 | 8111.87
1.38209 | 8.05431 | 8054.31
1.40245 | 8.04143 | 8041.43
1.42281 | 7.93477 | 7934.77
1.44317 | 7.90227 | 7902.27
1.46351 | 7.78137 | 7781.37
1.48367 | 7.72284 | 7722.84
1.50333 | 7.58786 | 7587.86
1.52283 | 7.51017 | 7510.17
1.54261 | 7.40163 | 7401.63
1.56245 | 7.3427 | 7342.7
1.58229 | 7.24204 | 7242.04
1.60213 | 7.18151 | 7181.51
1.62197 | 7.09799 | 7097.99
1.64181 | 7.02444 | 7024.44
1.66165 | 6.96093 | 6960.93
1.68148 | 6.90848 | 6908.48
1.70132 | 6.88356 | 6883.56
1.72116 | 6.85499 | 6854.99
1.74186 | 6.76731 | 6767.31
1.76305 | 6.65169 | 6651.69
1.78366 | 6.58989 | 6589.89
1.80426 | 6.58186 | 6581.86
1.82458 | 6.55742 | 6557.42
1.84384 | 6.4462 | 6446.2
1.86304 | 6.37393 | 6373.93
1.88224 | 6.33182 | 6331.82
1.90145 | 6.31542 | 6315.42
1.92114 | 6.27264 | 6272.64
1.94183 | 6.21691 | 6216.91
1.96225 | 6.20728 | 6207.28
1.98247 | 6.20052 | 6200.52
2.00261 | 6.19045 | 6190.45