## Sheet1
displacement,mm | force,kN | force,N
0 | 0.00416753 | 4.16753
0.0200011 | 1.43707 | 1437.07
0.0400051 | 2.90051 | 2900.51
0.0599947 | 4.43098 | 4430.98
0.0799874 | 5.68307 | 5683.07
0.0999767 | 7.27963 | 7279.63
0.119945 | 8.61698 | 8616.98
0.139913 | 10.0898 | 10089.8
0.159881 | 11.0733 | 11073.3
0.179849 | 11.8516 | 11851.6
0.199818 | 12.6977 | 12697.7
0.219786 | 13.1334 | 13133.4
0.239754 | 13.5657 | 13565.7
0.259722 | 13.805 | 13805
0.279687 | 13.882 | 13882
0.299655 | 13.8794 | 13879.4
0.319623 | 13.8538 | 13853.8
0.339592 | 13.8222 | 13822.2
0.35956 | 13.7894 | 13789.4
0.379528 | 13.7545 | 13754.5
0.399572 | 13.7187 | 13718.7
0.419703 | 13.6826 | 13682.6
0.439831 | 13.6457 | 13645.7
0.459958 | 13.6071 | 13607.1
0.480089 | 13.5668 | 13566.8
0.500217 | 13.5247 | 13524.7
0.520247 | 13.4807 | 13480.7
0.540274 | 13.4342 | 13434.2
0.560299 | 13.3857 | 13385.7
0.580324 | 13.3342 | 13334.2
0.600351 | 13.2822 | 13282.2
0.620376 | 13.2266 | 13226.6
0.640404 | 13.1687 | 13168.7
0.660429 | 13.1077 | 13107.7
0.680454 | 13.0461 | 13046.1
0.700481 | 12.9812 | 12981.2
0.720506 | 12.9139 | 12913.9
0.74053 | 12.8435 | 12843.5
0.760559 | 12.7703 | 12770.3
0.780583 | 12.695 | 12695
0.800608 | 12.6179 | 12617.9
0.820635 | 12.5393 | 12539.3
0.84066 | 12.4574 | 12457.4
0.860687 | 12.3735 | 12373.5
0.880712 | 12.287 | 12287
0.900737 | 12.1986 | 12198.6
0.920765 | 12.1073 | 12107.3
0.94079 | 12.014 | 12014
0.960814 | 11.9187 | 11918.7
0.980842 | 11.8204 | 11820.4
1.00085 | 12.9818 | 12981.8
1.02082 | 11.5126 | 11512.6
1.04079 | 8.58087 | 8580.87
1.06064 | 10.8376 | 10837.6
1.08051 | 11.2635 | 11263.5
1.10078 | 10.8965 | 10896.5
1.12074 | 11.0677 | 11067.7
1.14048 | 11.1426 | 11142.6
1.16051 | 10.9416 | 10941.6
1.18055 | 10.6864 | 10686.4
1.20058 | 10.6905 | 10690.5
1.22062 | 10.4572 | 10457.2
1.24065 | 10.3096 | 10309.6
1.26069 | 10.15 | 10150
1.28072 | 10.0983 | 10098.3
1.30076 | 9.95158 | 9951.58
1.32079 | 9.8805 | 9880.5
1.34083 | 9.74915 | 9749.15
1.36086 | 9.65461 | 9654.61
1.38089 | 9.51901 | 9519.01
1.40093 | 9.39431 | 9394.31
1.42096 | 9.29416 | 9294.16
1.44128 | 9.18533 | 9185.33
1.46129 | 9.08961 | 9089.61
1.48108 | 9.02779 | 9027.79
1.50086 | 8.96137 | 8961.37
1.52065 | 8.85235 | 8852.35
1.54052 | 8.76863 | 8768.63
1.56063 | 8.63288 | 8632.88
1.58009 | 8.5931 | 8593.1
1.60027 | 8.4635 | 8463.5
1.62011 | 8.37982 | 8379.82
1.63995 | 8.27515 | 8275.15
1.65979 | 8.18376 | 8183.76
1.67994 | 8.10161 | 8101.61
1.70056 | 8.04308 | 8043.08
1.72117 | 7.97212 | 7972.12
1.74179 | 7.85037 | 7850.37
1.7624 | 7.77899 | 7778.99
1.78233 | 7.69161 | 7691.61
1.80223 | 7.64933 | 7649.33
1.82214 | 7.59612 | 7596.12
1.84205 | 7.54574 | 7545.74
1.86196 | 7.45845 | 7458.45
1.88187 | 7.40449 | 7404.49
1.90177 | 7.32426 | 7324.26
1.92153 | 7.26171 | 7261.71
1.94075 | 7.20586 | 7205.86
1.95997 | 7.18762 | 7187.62
1.9793 | 7.12595 | 7125.95
2.0002 | 7.07858 | 7078.58