## Sheet1
displacement,mm | force,kN | force,N
0 | 0.00416753 | 4.16753
0.0200011 | 1.43707 | 1437.07
0.0400051 | 2.90051 | 2900.51
0.0599947 | 4.43098 | 4430.98
0.0799874 | 5.68307 | 5683.07
0.0999767 | 7.27963 | 7279.63
0.119945 | 8.61698 | 8616.98
0.139913 | 10.175 | 10175
0.159881 | 11.5291 | 11529.1
0.179849 | 12.9938 | 12993.8
0.199818 | 14.4588 | 14458.8
0.219786 | 15.7551 | 15755.1
0.239754 | 17.2931 | 17293.1
0.259722 | 18.4303 | 18430.3
0.279687 | 19.4651 | 19465.1
0.299655 | 20.366 | 20366
0.319624 | 21.2896 | 21289.6
0.339592 | 22.0082 | 22008.2
0.35956 | 22.4482 | 22448.2
0.379528 | 22.8256 | 22825.6
0.399572 | 22.9474 | 22947.4
0.419703 | 22.9676 | 22967.6
0.439831 | 22.9669 | 22966.9
0.459958 | 22.9595 | 22959.5
0.480089 | 22.9493 | 22949.3
0.500215 | 22.9336 | 22933.6
0.52024 | 22.917 | 22917
0.540268 | 22.8981 | 22898.1
0.560292 | 22.8802 | 22880.2
0.580317 | 22.861 | 22861
0.600344 | 22.8421 | 22842.1
0.620369 | 22.8214 | 22821.4
0.640397 | 22.7989 | 22798.9
0.660422 | 22.7763 | 22776.3
0.680447 | 22.7533 | 22753.3
0.700474 | 22.7289 | 22728.9
0.720499 | 22.7039 | 22703.9
0.740524 | 22.6785 | 22678.5
0.760551 | 22.6518 | 22651.8
0.780576 | 22.6245 | 22624.5
0.800601 | 22.5965 | 22596.5
0.820629 | 22.5677 | 22567.7
0.840653 | 22.5381 | 22538.1
0.860681 | 22.5075 | 22507.5
0.880705 | 22.4764 | 22476.4
0.90073 | 22.4446 | 22444.6
0.920758 | 22.412 | 22412
0.940783 | 22.3785 | 22378.5
0.960808 | 22.3442 | 22344.2
0.980835 | 22.3088 | 22308.8
1.00086 | 22.2726 | 22272.6
1.02071 | 22.2353 | 22235.3
1.04053 | 22.196 | 22196
1.06034 | 22.1561 | 22156.1
1.08017 | 22.1152 | 22115.2
1.09998 | 22.0736 | 22073.6
1.1198 | 22.0311 | 22031.1
1.13962 | 21.9878 | 21987.8
1.16008 | 21.9423 | 21942.3
1.18041 | 21.8959 | 21895.9
1.20046 | 21.8478 | 21847.8
1.22051 | 21.7985 | 21798.5
1.24057 | 21.7472 | 21747.2
1.26062 | 21.6939 | 21693.9
1.28067 | 21.6393 | 21639.3
1.30073 | 21.5833 | 21583.3
1.32078 | 21.5263 | 21526.3
1.34083 | 21.4678 | 21467.8
1.36089 | 21.4081 | 21408.1
1.38094 | 21.3468 | 21346.8
1.40099 | 21.2833 | 21283.3
1.42104 | 21.2181 | 21218.1
1.4411 | 21.1512 | 21151.2
1.46093 | 21.0831 | 21083.1
1.48114 | 21.0119 | 21011.9
1.50113 | 20.9392 | 20939.2
1.521 | 20.8653 | 20865.3
1.54109 | 20.7879 | 20787.9
1.56121 | 20.7087 | 20708.7
1.58088 | 20.6285 | 20628.5
1.60035 | 20.5473 | 20547.3
1.62081 | 20.4594 | 20459.4
1.64115 | 20.3693 | 20369.3
1.66129 | 20.2782 | 20278.2
1.68098 | 20.1856 | 20185.6
1.70053 | 20.092 | 20092
1.72055 | 19.9931 | 19993.1
1.74106 | 19.8892 | 19889.2
1.76133 | 19.7843 | 19784.3
1.78115 | 19.6781 | 19678.1
1.80086 | 19.5712 | 19571.2
1.82011 | 19.4628 | 19462.8
1.84087 | 19.3441 | 19344.1
1.86123 | 19.225 | 19225
1.88119 | 19.1053 | 19105.3
1.90098 | 18.9851 | 18985.1
1.92025 | 18.8641 | 18864.1
1.94041 | 18.7364 | 18736.4
1.96089 | 18.6032 | 18603.2
1.98106 | 18.4706 | 18470.6
2.0009 | 18.3379 | 18337.9