## Sheet1
displacement,mm | force,kN | force,N
0 | 0.00416753 | 4.16753
0.0200011 | 1.43707 | 1437.07
0.0400051 | 2.90051 | 2900.51
0.0599947 | 4.43098 | 4430.98
0.0799874 | 5.68307 | 5683.07
0.0999767 | 7.27963 | 7279.63
0.119945 | 8.61698 | 8616.98
0.139913 | 10.175 | 10175
0.159881 | 11.5291 | 11529.1
0.179849 | 12.9927 | 12992.7
0.199818 | 14.0857 | 14085.7
0.219786 | 14.2328 | 14232.8
0.239754 | 14.4293 | 14429.3
0.259722 | 14.5385 | 14538.5
0.279687 | 14.6697 | 14669.7
0.299655 | 14.7369 | 14736.9
0.319624 | 14.7991 | 14799.1
0.339592 | 14.8494 | 14849.4
0.35956 | 14.8794 | 14879.4
0.379528 | 14.9124 | 14912.4
0.399572 | 14.933 | 14933
0.419703 | 14.9446 | 14944.6
0.439831 | 14.9525 | 14952.5
0.459958 | 14.9541 | 14954.1
0.480089 | 14.9505 | 14950.5
0.500217 | 14.944 | 14944
0.520444 | 14.9329 | 14932.9
0.540678 | 14.9203 | 14920.3
0.560909 | 14.9043 | 14904.3
0.581141 | 14.8868 | 14886.8
0.601375 | 14.8673 | 14867.3
0.621606 | 14.8461 | 14846.1
0.64184 | 14.8235 | 14823.5
0.662071 | 14.7997 | 14799.7
0.682303 | 14.7747 | 14774.7
0.702537 | 14.7485 | 14748.5
0.722767 | 14.7211 | 14721.1
0.742999 | 14.692 | 14692
0.763233 | 14.6621 | 14662.1
0.783464 | 14.6313 | 14631.3
0.803696 | 14.5994 | 14599.4
0.823929 | 14.5665 | 14566.5
0.844161 | 14.5327 | 14532.7
0.864395 | 14.4978 | 14497.8
0.884626 | 14.4614 | 14461.4
0.904858 | 14.4241 | 14424.1
0.92494 | 14.3858 | 14385.8
0.944965 | 14.3466 | 14346.6
0.964989 | 14.3065 | 14306.5
0.985016 | 14.2654 | 14265.4
1.00501 | 14.2235 | 14223.5
1.02483 | 14.1805 | 14180.5
1.04465 | 14.1362 | 14136.2
1.06447 | 14.0904 | 14090.4
1.08429 | 14.0433 | 14043.3
1.10411 | 13.9949 | 13994.9
1.12392 | 13.9454 | 13945.4
1.14375 | 13.8947 | 13894.7
1.16356 | 13.8427 | 13842.7
1.18338 | 13.7892 | 13789.2
1.2032 | 13.7342 | 13734.2
1.22302 | 13.6777 | 13677.7
1.24284 | 13.6197 | 13619.7
1.263 | 13.5587 | 13558.7
1.28305 | 13.4964 | 13496.4
1.30287 | 13.4324 | 13432.4
1.32306 | 13.3653 | 13365.3
1.34292 | 13.2969 | 13296.9
1.36298 | 13.2256 | 13225.6
1.3831 | 13.1521 | 13152.1
1.40281 | 13.077 | 13077
1.42307 | 12.9979 | 12997.9
1.44299 | 12.9172 | 12917.2
1.46292 | 12.8343 | 12834.3
1.4831 | 12.748 | 12748
1.50288 | 12.6603 | 12660.3
1.52305 | 12.569 | 12569
1.54302 | 12.4751 | 12475.1
1.56281 | 12.3801 | 12380.1
1.58303 | 12.2804 | 12280.4
1.60302 | 12.1793 | 12179.3
1.62275 | 12.0774 | 12077.4
1.64211 | 11.9746 | 11974.6
1.66238 | 11.8654 | 11865.4
1.68286 | 11.752 | 11752
1.70323 | 11.638 | 11638
1.72307 | 11.524 | 11524
1.74285 | 11.4101 | 11410.1
1.7621 | 11.2967 | 11296.7
1.7821 | 11.1785 | 11178.5
1.80273 | 11.054 | 11054
1.82321 | 10.93 | 10930
1.84327 | 10.807 | 10807
1.86311 | 10.6853 | 10685.3
1.88271 | 10.565 | 10565
1.90191 | 10.4468 | 10446.8
1.922 | 10.3251 | 10325.1
1.94263 | 10.1973 | 10197.3
1.96325 | 10.0709 | 10070.9
1.98344 | 9.94649 | 9946.49
2.00335 | 9.82423 | 9824.23