## Sheet1
displacement,mm | force,kN | force,N
0 | 0.00416753 | 4.16753
0.0200011 | 1.43707 | 1437.07
0.0400051 | 2.90051 | 2900.51
0.0599947 | 4.12374 | 4123.74
0.0799875 | 4.33551 | 4335.51
0.0999813 | 4.39483 | 4394.83
0.119975 | 4.44118 | 4441.18
0.139949 | 4.48919 | 4489.19
0.159917 | 4.52671 | 4526.71
0.179886 | 4.5602 | 4560.2
0.199854 | 4.59102 | 4591.02
0.219822 | 4.62099 | 4620.99
0.23979 | 4.64892 | 4648.92
0.259758 | 4.67649 | 4676.49
0.279723 | 4.70345 | 4703.45
0.299691 | 4.72791 | 4727.91
0.31966 | 4.75272 | 4752.72
0.339628 | 4.77626 | 4776.26
0.359596 | 4.79913 | 4799.13
0.379564 | 4.82143 | 4821.43
0.399608 | 4.84311 | 4843.11
0.419739 | 4.86444 | 4864.44
0.439867 | 4.8852 | 4885.2
0.459995 | 4.90546 | 4905.46
0.480125 | 4.92539 | 4925.39
0.500254 | 4.94482 | 4944.82
0.520475 | 4.96388 | 4963.88
0.54071 | 4.98255 | 4982.55
0.56094 | 5.00092 | 5000.92
0.581172 | 5.01899 | 5018.99
0.601406 | 5.03672 | 5036.72
0.621637 | 5.05414 | 5054.14
0.641871 | 5.0713 | 5071.3
0.662102 | 5.08817 | 5088.17
0.682334 | 5.1048 | 5104.8
0.702568 | 5.12123 | 5121.23
0.722799 | 5.13742 | 5137.42
0.74303 | 5.15339 | 5153.39
0.763264 | 5.16915 | 5169.15
0.783495 | 5.18469 | 5184.69
0.803573 | 5.20009 | 5200.09
0.823601 | 5.21531 | 5215.31
0.843625 | 5.23037 | 5230.37
0.863653 | 5.24522 | 5245.22
0.883678 | 5.25989 | 5259.89
0.903702 | 5.2744 | 5274.4
0.92373 | 5.28877 | 5288.77
0.943755 | 5.303 | 5303
0.96378 | 5.31705 | 5317.05
0.983807 | 5.33099 | 5330.99
1.00383 | 5.34476 | 5344.76
1.02406 | 5.35842 | 5358.42
1.0443 | 5.37191 | 5371.91
1.06453 | 5.38528 | 5385.28
1.08476 | 5.39854 | 5398.54
1.10499 | 5.4117 | 5411.7
1.12523 | 5.42466 | 5424.66
1.14546 | 5.43753 | 5437.53
1.16569 | 5.45029 | 5450.29
1.18592 | 5.46294 | 5462.94
1.20616 | 5.47548 | 5475.48
1.22639 | 5.48791 | 5487.91
1.24662 | 5.50023 | 5500.23
1.26685 | 5.51245 | 5512.45
1.28708 | 5.52458 | 5524.58
1.30732 | 5.53658 | 5536.58
1.32755 | 5.5485 | 5548.5
1.34778 | 5.56032 | 5560.32
1.36802 | 5.57204 | 5572.04
1.38825 | 5.58364 | 5583.64
1.40848 | 5.59514 | 5595.14
1.42871 | 5.60656 | 5606.56
1.44894 | 5.61788 | 5617.88
1.46918 | 5.6291 | 5629.1
1.48941 | 5.64024 | 5640.24
1.50964 | 5.65129 | 5651.29
1.52987 | 5.66223 | 5662.23
1.5501 | 5.6731 | 5673.1
1.57034 | 5.68389 | 5683.89
1.59002 | 5.69431 | 5694.31
1.60961 | 5.70461 | 5704.61
1.62922 | 5.71486 | 5714.86
1.64882 | 5.72502 | 5725.02
1.66842 | 5.73512 | 5735.12
1.68802 | 5.74516 | 5745.16
1.70762 | 5.75514 | 5755.14
1.72721 | 5.76503 | 5765.03
1.74681 | 5.77487 | 5774.87
1.76642 | 5.78464 | 5784.64
1.78602 | 5.79435 | 5794.35
1.80562 | 5.80398 | 5803.98
1.82522 | 5.81355 | 5813.55
1.84482 | 5.82305 | 5823.05
1.86442 | 5.83249 | 5832.49
1.88402 | 5.84188 | 5841.88
1.90361 | 5.8512 | 5851.2
1.92284 | 5.86046 | 5860.46
1.94204 | 5.86965 | 5869.65
1.96217 | 5.87922 | 5879.22
1.98265 | 5.88889 | 5888.89
2.00313 | 5.89848 | 5898.48