## Sheet1
displacement,mm | force,kN | force,N
0 | 0.00416753 | 4.16753
0.0200011 | 1.43707 | 1437.07
0.0400051 | 2.90051 | 2900.51
0.0599947 | 4.43098 | 4430.98
0.0799874 | 5.23106 | 5231.06
0.0999811 | 5.54689 | 5546.89
0.119975 | 5.67905 | 5679.05
0.139949 | 5.79413 | 5794.13
0.159917 | 5.88934 | 5889.34
0.179885 | 5.95684 | 5956.84
0.199853 | 6.02632 | 6026.32
0.219821 | 6.09028 | 6090.28
0.239789 | 6.14707 | 6147.07
0.259758 | 6.19983 | 6199.83
0.279723 | 6.24827 | 6248.27
0.299691 | 6.29553 | 6295.53
0.319659 | 6.34198 | 6341.98
0.339627 | 6.38418 | 6384.18
0.359595 | 6.42462 | 6424.62
0.379564 | 6.46472 | 6464.72
0.399607 | 6.50195 | 6501.95
0.419738 | 6.53916 | 6539.16
0.439866 | 6.57379 | 6573.79
0.459994 | 6.60841 | 6608.41
0.480125 | 6.64105 | 6641.05
0.500253 | 6.67319 | 6673.19
0.520477 | 6.7042 | 6704.2
0.540674 | 6.73414 | 6734.14
0.560699 | 6.7635 | 6763.5
0.580723 | 6.79191 | 6791.91
0.600751 | 6.8195 | 6819.5
0.620776 | 6.84648 | 6846.48
0.640804 | 6.87278 | 6872.78
0.660828 | 6.89833 | 6898.33
0.680853 | 6.9233 | 6923.3
0.700881 | 6.94776 | 6947.76
0.720905 | 6.97163 | 6971.63
0.74093 | 6.99492 | 6994.92
0.760958 | 7.01772 | 7017.72
0.780983 | 7.03999 | 7039.99
0.801008 | 7.06181 | 7061.81
0.821035 | 7.08317 | 7083.17
0.84106 | 7.10405 | 7104.05
0.861088 | 7.12454 | 7124.54
0.881112 | 7.14461 | 7144.61
0.901137 | 7.16426 | 7164.26
0.921165 | 7.18355 | 7183.55
0.941189 | 7.20246 | 7202.46
0.961214 | 7.22101 | 7221.01
0.981242 | 7.23919 | 7239.19
1.00127 | 7.25703 | 7257.03
1.02145 | 7.27456 | 7274.56
1.04168 | 7.29176 | 7291.76
1.06191 | 7.30864 | 7308.64
1.08215 | 7.32524 | 7325.24
1.10238 | 7.34155 | 7341.55
1.12261 | 7.35758 | 7357.58
1.14284 | 7.37331 | 7373.31
1.16307 | 7.38875 | 7388.75
1.18331 | 7.40396 | 7403.96
1.20354 | 7.4189 | 7418.9
1.22377 | 7.43363 | 7433.63
1.24401 | 7.44808 | 7448.08
1.26424 | 7.46232 | 7462.32
1.28447 | 7.47628 | 7476.28
1.3047 | 7.49003 | 7490.03
1.32493 | 7.50357 | 7503.57
1.34517 | 7.51686 | 7516.86
1.3654 | 7.52994 | 7529.94
1.38563 | 7.54279 | 7542.79
1.40586 | 7.55546 | 7555.46
1.42609 | 7.56794 | 7567.94
1.44633 | 7.58021 | 7580.21
1.46656 | 7.5923 | 7592.3
1.48679 | 7.6042 | 7604.2
1.50702 | 7.61591 | 7615.91
1.52726 | 7.62745 | 7627.45
1.54749 | 7.63879 | 7638.79
1.56772 | 7.64997 | 7649.97
1.5874 | 7.66066 | 7660.66
1.607 | 7.67116 | 7671.16
1.6266 | 7.68148 | 7681.48
1.64598 | 7.69163 | 7691.63
1.66518 | 7.70162 | 7701.62
1.68525 | 7.71189 | 7711.89
1.70573 | 7.72221 | 7722.21
1.7262 | 7.73237 | 7732.37
1.74668 | 7.74235 | 7742.35
1.76717 | 7.75219 | 7752.19
1.78764 | 7.76186 | 7761.86
1.80812 | 7.77136 | 7771.36
1.8286 | 7.7807 | 7780.7
1.84908 | 7.78991 | 7789.91
1.86956 | 7.79896 | 7798.96
1.89004 | 7.80786 | 7807.86
1.91053 | 7.8166 | 7816.6
1.931 | 7.8252 | 7825.2
1.95148 | 7.83368 | 7833.68
1.97196 | 7.84201 | 7842.01
1.99245 | 7.85018 | 7850.18
2.01292 | 7.85821 | 7858.21