## Sheet1
displacement,mm | force,kN | force,N
0 | 0.00416753 | 4.16753
0.0200011 | 1.43707 | 1437.07
0.0400051 | 2.89316 | 2893.16
0.0599947 | 3.47415 | 3474.15
0.0799872 | 3.95935 | 3959.35
0.099981 | 4.2701 | 4270.1
0.119951 | 4.50314 | 4503.14
0.139919 | 4.66617 | 4666.17
0.159887 | 4.78985 | 4789.85
0.179855 | 4.8658 | 4865.8
0.199823 | 4.90972 | 4909.72
0.219792 | 4.94697 | 4946.97
0.23976 | 4.97864 | 4978.64
0.259728 | 5.00315 | 5003.15
0.279693 | 5.02498 | 5024.98
0.299661 | 5.04946 | 5049.46
0.31963 | 5.06854 | 5068.54
0.339598 | 5.08988 | 5089.88
0.359566 | 5.10848 | 5108.48
0.379534 | 5.12693 | 5126.93
0.399578 | 5.14539 | 5145.39
0.419708 | 5.16275 | 5162.75
0.439836 | 5.17961 | 5179.61
0.459965 | 5.19627 | 5196.27
0.480095 | 5.21253 | 5212.53
0.500223 | 5.22828 | 5228.28
0.520445 | 5.24356 | 5243.56
0.540679 | 5.25852 | 5258.52
0.560911 | 5.27323 | 5273.23
0.581142 | 5.28762 | 5287.62
0.601376 | 5.30172 | 5301.72
0.621607 | 5.31556 | 5315.56
0.641841 | 5.32914 | 5329.14
0.662073 | 5.34243 | 5342.43
0.682304 | 5.35546 | 5355.46
0.702538 | 5.36831 | 5368.31
0.722769 | 5.38095 | 5380.95
0.743 | 5.39339 | 5393.39
0.763234 | 5.40561 | 5405.61
0.783465 | 5.41765 | 5417.65
0.803696 | 5.42953 | 5429.53
0.823931 | 5.44124 | 5441.24
0.844162 | 5.45279 | 5452.79
0.864396 | 5.46415 | 5464.15
0.884627 | 5.47536 | 5475.36
0.904858 | 5.48642 | 5486.42
0.925092 | 5.49736 | 5497.36
0.945324 | 5.50817 | 5508.17
0.965444 | 5.51884 | 5518.84
0.985471 | 5.52936 | 5529.36
1.00553 | 5.53977 | 5539.77
1.02576 | 5.55005 | 5550.05
1.046 | 5.56021 | 5560.21
1.06623 | 5.57026 | 5570.26
1.08646 | 5.58021 | 5580.21
1.1067 | 5.59006 | 5590.06
1.12693 | 5.59981 | 5599.81
1.14716 | 5.60945 | 5609.45
1.16739 | 5.61898 | 5618.98
1.18762 | 5.6284 | 5628.4
1.20786 | 5.63775 | 5637.75
1.22809 | 5.64699 | 5646.99
1.24832 | 5.65615 | 5656.15
1.26855 | 5.66524 | 5665.24
1.28879 | 5.67426 | 5674.26
1.30902 | 5.68319 | 5683.19
1.32925 | 5.69204 | 5692.04
1.34948 | 5.70081 | 5700.81
1.36972 | 5.7095 | 5709.5
1.38995 | 5.71811 | 5718.11
1.41018 | 5.72665 | 5726.65
1.43041 | 5.73509 | 5735.09
1.45064 | 5.74348 | 5743.48
1.47088 | 5.7518 | 5751.8
1.49077 | 5.76005 | 5760.05
1.51059 | 5.76822 | 5768.22
1.53041 | 5.77633 | 5776.33
1.55022 | 5.78434 | 5784.34
1.57004 | 5.79232 | 5792.32
1.59044 | 5.80049 | 5800.49
1.61092 | 5.80863 | 5808.63
1.6314 | 5.81668 | 5816.68
1.65188 | 5.82466 | 5824.66
1.67236 | 5.83258 | 5832.58
1.69284 | 5.84045 | 5840.45
1.71332 | 5.84824 | 5848.24
1.7338 | 5.85598 | 5855.98
1.75428 | 5.86365 | 5863.65
1.77476 | 5.87125 | 5871.25
1.79524 | 5.87881 | 5878.81
1.81572 | 5.88627 | 5886.27
1.8362 | 5.89369 | 5893.69
1.85668 | 5.90107 | 5901.07
1.87716 | 5.90838 | 5908.38
1.89764 | 5.91562 | 5915.62
1.91812 | 5.9228 | 5922.8
1.9386 | 5.92992 | 5929.92
1.95908 | 5.93699 | 5936.99
1.97956 | 5.94402 | 5944.02
2.00004 | 5.95098 | 5950.98
2.02052 | 5.95789 | 5957.89