## Sheet1
displacement,mm | force,kN | force,N
0 | 0.00416753 | 4.16753
0.0200011 | 1.43707 | 1437.07
0.0400051 | 2.90051 | 2900.51
0.0599947 | 4.43098 | 4430.98
0.0799874 | 5.68307 | 5683.07
0.0999767 | 7.27963 | 7279.63
0.119945 | 8.61703 | 8617.03
0.139913 | 9.8399 | 9839.9
0.159881 | 10.5767 | 10576.7
0.179849 | 11.401 | 11401
0.199818 | 11.9057 | 11905.7
0.219786 | 12.4446 | 12444.6
0.239754 | 12.8525 | 12852.5
0.259722 | 13.179 | 13179
0.279687 | 13.4578 | 13457.8
0.299655 | 13.6232 | 13623.2
0.319624 | 13.7309 | 13730.9
0.339592 | 13.8011 | 13801.1
0.35956 | 13.847 | 13847
0.379528 | 13.8745 | 13874.5
0.399572 | 13.8973 | 13897.3
0.419703 | 13.9152 | 13915.2
0.439831 | 13.9328 | 13932.8
0.459958 | 13.9476 | 13947.6
0.480089 | 13.9606 | 13960.6
0.500217 | 13.9725 | 13972.5
0.520246 | 13.9833 | 13983.3
0.540274 | 13.9931 | 13993.1
0.560299 | 14.0021 | 14002.1
0.580324 | 14.0104 | 14010.4
0.600351 | 14.0181 | 14018.1
0.620376 | 14.0251 | 14025.1
0.640404 | 14.0313 | 14031.3
0.660428 | 14.0371 | 14037.1
0.680452 | 14.0423 | 14042.3
0.700481 | 14.047 | 14047
0.720505 | 14.0512 | 14051.2
0.74053 | 14.0549 | 14054.9
0.760557 | 14.0582 | 14058.2
0.780582 | 14.061 | 14061
0.800607 | 14.0634 | 14063.4
0.820635 | 14.0654 | 14065.4
0.84066 | 14.067 | 14067
0.860687 | 14.0683 | 14068.3
0.880596 | 14.0692 | 14069.2
0.900414 | 14.0697 | 14069.7
0.920235 | 14.0699 | 14069.9
0.940053 | 14.0698 | 14069.8
0.959872 | 14.0694 | 14069.4
0.97969 | 14.0686 | 14068.6
0.999302 | 14.0675 | 14067.5
1.0197 | 14.0661 | 14066.1
1.04005 | 14.0644 | 14064.4
1.0601 | 14.0624 | 14062.4
1.08015 | 14.0601 | 14060.1
1.10021 | 14.0575 | 14057.5
1.12026 | 14.0547 | 14054.7
1.14031 | 14.0515 | 14051.5
1.16037 | 14.0481 | 14048.1
1.18042 | 14.0444 | 14044.4
1.20047 | 14.0404 | 14040.4
1.22053 | 14.0362 | 14036.2
1.24057 | 14.0318 | 14031.8
1.2602 | 14.0271 | 14027.1
1.27983 | 14.0221 | 14022.1
1.29945 | 14.0169 | 14016.9
1.3191 | 14.0115 | 14011.5
1.3394 | 14.0056 | 14005.6
1.3597 | 13.9994 | 13999.4
1.38001 | 13.993 | 13993
1.40031 | 13.9864 | 13986.4
1.42062 | 13.9795 | 13979.5
1.44064 | 13.9723 | 13972.3
1.4605 | 13.9649 | 13964.9
1.48037 | 13.9572 | 13957.2
1.50023 | 13.9493 | 13949.3
1.52009 | 13.9411 | 13941.1
1.53995 | 13.9327 | 13932.7
1.55981 | 13.9239 | 13923.9
1.5803 | 13.9147 | 13914.7
1.60075 | 13.9051 | 13905.1
1.62087 | 13.8953 | 13895.3
1.64098 | 13.8851 | 13885.1
1.66109 | 13.8747 | 13874.7
1.68121 | 13.864 | 13864
1.70132 | 13.8531 | 13853.1
1.72144 | 13.8419 | 13841.9
1.74155 | 13.8304 | 13830.4
1.76126 | 13.8186 | 13818.6
1.78092 | 13.8064 | 13806.4
1.80057 | 13.794 | 13794
1.82023 | 13.7812 | 13781.2
1.83989 | 13.7681 | 13768.1
1.85954 | 13.7543 | 13754.3
1.8792 | 13.7398 | 13739.8
1.89886 | 13.7249 | 13724.9
1.91852 | 13.7096 | 13709.6
1.93817 | 13.6939 | 13693.9
1.95783 | 13.6773 | 13677.3
1.97749 | 13.6598 | 13659.8
1.99714 | 13.642 | 13642