## Sheet1
displacement,mm | force,kN | force,N
0 | 0.00416753 | 4.16753
0.0200011 | 1.43707 | 1437.07
0.0400051 | 2.90051 | 2900.51
0.0599947 | 4.43098 | 4430.98
0.0799874 | 5.68307 | 5683.07
0.0999768 | 7.26862 | 7268.62
0.119945 | 8.44502 | 8445.02
0.139913 | 9.37604 | 9376.04
0.159881 | 10.4523 | 10452.3
0.179849 | 11.3303 | 11330.3
0.199818 | 12.2464 | 12246.4
0.219786 | 13.0241 | 13024.1
0.239754 | 13.7676 | 13767.6
0.259722 | 14.4509 | 14450.9
0.279687 | 15.0866 | 15086.6
0.299655 | 15.7432 | 15743.2
0.319624 | 16.2917 | 16291.7
0.339592 | 16.833 | 16833
0.35956 | 17.292 | 17292
0.379528 | 17.7261 | 17726.1
0.399572 | 18.0374 | 18037.4
0.419703 | 18.3267 | 18326.7
0.439831 | 18.5009 | 18500.9
0.459958 | 18.5714 | 18571.4
0.480089 | 18.5799 | 18579.9
0.50021 | 18.5532 | 18553.2
0.520234 | 18.5152 | 18515.2
0.540262 | 18.4729 | 18472.9
0.560287 | 18.4283 | 18428.3
0.580311 | 18.3821 | 18382.1
0.600339 | 18.3343 | 18334.3
0.620364 | 18.2853 | 18285.3
0.640392 | 18.2344 | 18234.4
0.660416 | 18.182 | 18182
0.680441 | 18.1268 | 18126.8
0.700469 | 18.0687 | 18068.7
0.720493 | 18.0081 | 18008.1
0.740518 | 17.9435 | 17943.5
0.760546 | 17.878 | 17878
0.780571 | 17.809 | 17809
0.800595 | 17.7376 | 17737.6
0.820623 | 17.6609 | 17660.9
0.840648 | 17.5837 | 17583.7
0.860676 | 17.5031 | 17503.1
0.8807 | 17.4199 | 17419.9
0.900725 | 17.3316 | 17331.6
0.920752 | 17.2405 | 17240.5
0.940777 | 17.1456 | 17145.6
0.960802 | 17.0486 | 17048.6
0.98083 | 16.9497 | 16949.7
1.00085 | 16.8471 | 16847.1
1.02105 | 16.742 | 16742
1.04128 | 16.6323 | 16632.3
1.06151 | 16.5206 | 16520.6
1.08175 | 16.4042 | 16404.2
1.10198 | 16.2857 | 16285.7
1.12221 | 16.1638 | 16163.8
1.14244 | 16.0382 | 16038.2
1.16268 | 15.9097 | 15909.7
1.18268 | 15.7727 | 15772.7
1.20265 | 11.9879 | 11987.9
1.22261 | 13.2553 | 13255.3
1.24251 | 14.7799 | 14779.9
1.2623 | 15.3564 | 15356.4
1.28257 | 15.4743 | 15474.3
1.30268 | 15.5628 | 15562.8
1.32241 | 15.1742 | 15174.2
1.34235 | 15.073 | 15073
1.36261 | 14.7192 | 14719.2
1.38264 | 14.7348 | 14734.8
1.40268 | 14.565 | 14565
1.42271 | 14.4097 | 14409.7
1.44274 | 14.1926 | 14192.6
1.46278 | 13.9332 | 13933.2
1.48281 | 13.765 | 13765
1.50285 | 13.5457 | 13545.7
1.52288 | 13.392 | 13392
1.54292 | 13.1855 | 13185.5
1.56295 | 13.1157 | 13115.7
1.58378 | 12.8754 | 12875.4
1.60472 | 12.8152 | 12815.2
1.62507 | 12.6821 | 12682.1
1.64535 | 12.515 | 12515
1.66515 | 12.3246 | 12324.6
1.68493 | 12.2076 | 12207.6
1.7044 | 12.0615 | 12061.5
1.72487 | 11.8796 | 11879.6
1.74505 | 11.7746 | 11774.6
1.76489 | 11.6066 | 11606.6
1.78473 | 11.4955 | 11495.5
1.80457 | 11.3356 | 11335.6
1.82441 | 11.2525 | 11252.5
1.84425 | 11.12 | 11120
1.86372 | 11.0372 | 11037.2
1.88293 | 10.9259 | 10925.9
1.90339 | 10.8252 | 10825.2
1.9233 | 10.6907 | 10690.7
1.94321 | 10.599 | 10599
1.96312 | 10.4663 | 10466.3
1.98302 | 10.3569 | 10356.9
2.00293 | 10.2415 | 10241.5