## Sheet1
displacement,mm | force,kN | force,N
0 | 0.00416753 | 4.16753
0.0200011 | 1.43707 | 1437.07
0.0400051 | 2.90051 | 2900.51
0.0599947 | 4.43098 | 4430.98
0.0799874 | 5.68307 | 5683.07
0.0999767 | 7.27963 | 7279.63
0.119945 | 8.61698 | 8616.98
0.139913 | 10.175 | 10175
0.159881 | 11.5291 | 11529.1
0.179849 | 12.8045 | 12804.5
0.199818 | 13.2298 | 13229.8
0.219786 | 13.4954 | 13495.4
0.239754 | 13.533 | 13533
0.259722 | 13.5213 | 13521.3
0.279687 | 13.4948 | 13494.8
0.299655 | 13.4671 | 13467.1
0.319624 | 13.4428 | 13442.8
0.339592 | 13.4192 | 13419.2
0.35956 | 13.3935 | 13393.5
0.379528 | 13.3643 | 13364.3
0.399572 | 13.3303 | 13330.3
0.419703 | 13.2901 | 13290.1
0.439831 | 13.248 | 13248
0.459958 | 13.2096 | 13209.6
0.480089 | 13.174 | 13174
0.500217 | 13.1378 | 13137.8
0.520443 | 13.0975 | 13097.5
0.540677 | 13.0538 | 13053.8
0.560908 | 13.0077 | 13007.7
0.581139 | 12.9616 | 12961.6
0.601374 | 12.9162 | 12916.2
0.621605 | 12.871 | 12871
0.641839 | 12.8251 | 12825.1
0.66207 | 12.777 | 12777
0.682301 | 12.7262 | 12726.2
0.702536 | 12.6716 | 12671.6
0.722767 | 12.6151 | 12615.1
0.742998 | 12.5561 | 12556.1
0.763232 | 12.4938 | 12493.8
0.783463 | 12.4297 | 12429.7
0.803694 | 12.3634 | 12363.4
0.823928 | 12.2938 | 12293.8
0.84416 | 12.2217 | 12221.7
0.864394 | 12.1467 | 12146.7
0.884625 | 12.0692 | 12069.2
0.904856 | 11.9885 | 11988.5
0.92509 | 11.905 | 11905
0.945321 | 11.8187 | 11818.7
0.965424 | 11.73 | 11730
0.98542 | 11.6396 | 11639.6
1.00523 | 11.5478 | 11547.8
1.0254 | 11.4519 | 11451.9
1.04545 | 11.3546 | 11354.6
1.0652 | 11.256 | 11256
1.08551 | 11.1533 | 11153.3
1.10538 | 11.05 | 11050
1.1253 | 10.9456 | 10945.6
1.14542 | 10.8375 | 10837.5
1.16542 | 10.7291 | 10729.1
1.18527 | 10.6193 | 10619.3
1.20547 | 10.5067 | 10506.7
1.22538 | 10.3941 | 10394.1
1.2453 | 10.2803 | 10280.3
1.26548 | 10.1641 | 10164.1
1.28538 | 10.0487 | 10048.7
1.30529 | 9.93297 | 9932.97
1.32546 | 9.81505 | 9815.05
1.34543 | 9.69856 | 9698.56
1.36521 | 9.583 | 9583
1.38547 | 9.4651 | 9465.1
1.40546 | 9.34928 | 9349.28
1.4252 | 9.23572 | 9235.72
1.44544 | 9.12008 | 9120.08
1.46547 | 9.00576 | 9005.76
1.48542 | 8.89387 | 8893.87
1.50523 | 8.78268 | 8782.68
1.52559 | 8.67071 | 8670.71
1.54544 | 8.56156 | 8561.56
1.56522 | 8.45553 | 8455.53
1.58473 | 8.35303 | 8353.03
1.60393 | 8.25399 | 8253.99
1.62449 | 8.15139 | 8151.39
1.645 | 8.0492 | 8049.2
1.66548 | 7.95067 | 7950.67
1.68569 | 7.85631 | 7856.31
1.70553 | 7.76531 | 7765.31
1.72537 | 7.6778 | 7677.8
1.74478 | 7.59293 | 7592.93
1.76398 | 7.51078 | 7510.78
1.78381 | 7.42876 | 7428.76
1.80459 | 7.34468 | 7344.68
1.82522 | 7.26404 | 7264.04
1.84584 | 7.18685 | 7186.85
1.86585 | 7.11276 | 7112.76
1.88576 | 7.04133 | 7041.33
1.90568 | 6.9716 | 6971.6
1.92512 | 6.90406 | 6904.06
1.94432 | 6.83873 | 6838.73
1.96352 | 6.77615 | 6776.15
1.98344 | 6.71323 | 6713.23
2.00424 | 6.64878 | 6648.78