## Sheet1
displacement,mm | force,kN | force,N
0 | 0.00416753 | 4.16753
0.0200011 | 1.43707 | 1437.07
0.0400051 | 2.90051 | 2900.51
0.0599947 | 4.43098 | 4430.98
0.0799874 | 5.68307 | 5683.07
0.0999767 | 7.27963 | 7279.63
0.119945 | 8.61698 | 8616.98
0.139913 | 10.1705 | 10170.5
0.159881 | 11.0614 | 11061.4
0.179849 | 11.3937 | 11393.7
0.199818 | 11.6242 | 11624.2
0.219786 | 11.7769 | 11776.9
0.239754 | 11.8751 | 11875.1
0.259722 | 11.9477 | 11947.7
0.279687 | 12.0047 | 12004.7
0.299655 | 12.0644 | 12064.4
0.319624 | 12.1067 | 12106.7
0.339592 | 12.1533 | 12153.3
0.35956 | 12.191 | 12191
0.379528 | 12.2261 | 12226.1
0.399572 | 12.259 | 12259
0.419703 | 12.2893 | 12289.3
0.439831 | 12.3181 | 12318.1
0.459958 | 12.345 | 12345
0.480089 | 12.37 | 12370
0.500217 | 12.3933 | 12393.3
0.520443 | 12.4152 | 12415.2
0.540677 | 12.436 | 12436
0.560908 | 12.4555 | 12455.5
0.581139 | 12.4739 | 12473.9
0.601373 | 12.4913 | 12491.3
0.621604 | 12.5077 | 12507.7
0.641838 | 12.5232 | 12523.2
0.662069 | 12.5378 | 12537.8
0.682301 | 12.5516 | 12551.6
0.702535 | 12.5648 | 12564.8
0.722766 | 12.5771 | 12577.1
0.742998 | 12.5888 | 12588.8
0.763231 | 12.5998 | 12599.8
0.783463 | 12.6102 | 12610.2
0.803694 | 12.6201 | 12620.1
0.823928 | 12.6293 | 12629.3
0.844159 | 12.6381 | 12638.1
0.864393 | 12.6463 | 12646.3
0.884624 | 12.654 | 12654
0.904781 | 12.6612 | 12661.2
0.924809 | 12.6679 | 12667.9
0.944833 | 12.6742 | 12674.2
0.964859 | 12.68 | 12680
0.984886 | 12.6854 | 12685.4
1.00489 | 12.6904 | 12690.4
1.0247 | 12.6949 | 12694.9
1.04453 | 12.6991 | 12699.1
1.06434 | 12.7029 | 12702.9
1.08416 | 12.7063 | 12706.3
1.10398 | 12.7094 | 12709.4
1.1238 | 12.712 | 12712
1.14362 | 12.7143 | 12714.3
1.16344 | 12.7163 | 12716.3
1.18363 | 12.718 | 12718
1.20411 | 12.7193 | 12719.3
1.2243 | 12.7203 | 12720.3
1.24436 | 12.7209 | 12720.9
1.26441 | 12.7212 | 12721.2
1.28446 | 12.7212 | 12721.2
1.30452 | 12.7208 | 12720.8
1.32457 | 12.7201 | 12720.1
1.34462 | 12.7191 | 12719.1
1.36468 | 12.7178 | 12717.8
1.38473 | 12.7162 | 12716.2
1.40478 | 12.7142 | 12714.2
1.42484 | 12.7119 | 12711.9
1.4447 | 12.7093 | 12709.3
1.46433 | 12.7063 | 12706.3
1.48396 | 12.7031 | 12703.1
1.50358 | 12.6996 | 12699.6
1.52339 | 12.6957 | 12695.7
1.54369 | 12.6915 | 12691.5
1.564 | 12.6869 | 12686.9
1.58371 | 12.6821 | 12682.1
1.60334 | 12.6771 | 12677.1
1.62296 | 12.6718 | 12671.8
1.64232 | 12.6662 | 12666.2
1.66152 | 12.6603 | 12660.3
1.68198 | 12.6537 | 12653.7
1.70255 | 12.6466 | 12646.6
1.72312 | 12.6393 | 12639.3
1.74369 | 12.6316 | 12631.6
1.76426 | 12.6237 | 12623.7
1.78483 | 12.6153 | 12615.3
1.80523 | 12.6067 | 12606.7
1.82534 | 12.5977 | 12597.7
1.84546 | 12.5883 | 12588.3
1.86557 | 12.5786 | 12578.6
1.88569 | 12.5686 | 12568.6
1.9058 | 12.5583 | 12558.3
1.92591 | 12.5476 | 12547.6
1.94593 | 12.5365 | 12536.5
1.96559 | 12.525 | 12525
1.98524 | 12.5127 | 12512.7
2.0049 | 12.4999 | 12499.9