## Sheet1
displacement,mm | force,kN | force,N
0 | 0.00416753 | 4.16753
0.0200011 | 1.43707 | 1437.07
0.0400051 | 2.90051 | 2900.51
0.0599947 | 4.43098 | 4430.98
0.0799874 | 5.68307 | 5683.07
0.0999767 | 7.27963 | 7279.63
0.119945 | 8.61698 | 8616.98
0.139913 | 10.175 | 10175
0.159881 | 11.5291 | 11529.1
0.179849 | 12.9938 | 12993.8
0.199818 | 14.4588 | 14458.8
0.219786 | 15.7551 | 15755.1
0.239754 | 17.3149 | 17314.9
0.259722 | 18.6059 | 18605.9
0.279687 | 20.101 | 20101
0.299655 | 21.5275 | 21527.5
0.319624 | 22.8255 | 22825.5
0.339592 | 23.6347 | 23634.7
0.35956 | 24.0044 | 24004.4
0.379528 | 24.2576 | 24257.6
0.399572 | 24.3116 | 24311.6
0.419703 | 24.3675 | 24367.5
0.439831 | 24.373 | 24373
0.459958 | 24.3596 | 24359.6
0.480089 | 24.3411 | 24341.1
0.500214 | 24.324 | 24324
0.520239 | 24.3055 | 24305.5
0.540267 | 24.284 | 24284
0.560291 | 24.2566 | 24256.6
0.580316 | 24.2242 | 24224.2
0.600344 | 24.1877 | 24187.7
0.620369 | 24.1496 | 24149.6
0.640396 | 24.1107 | 24110.7
0.660421 | 24.0699 | 24069.9
0.680446 | 24.0279 | 24027.9
0.700474 | 23.984 | 23984
0.720498 | 23.9358 | 23935.8
0.740523 | 23.8837 | 23883.7
0.760551 | 23.8302 | 23830.2
0.780575 | 23.7755 | 23775.5
0.8006 | 23.7194 | 23719.4
0.820628 | 23.661 | 23661
0.840652 | 23.6009 | 23600.9
0.86068 | 23.5389 | 23538.9
0.880705 | 23.4749 | 23474.9
0.90073 | 23.4092 | 23409.2
0.920757 | 23.3413 | 23341.3
0.940782 | 23.2711 | 23271.1
0.960807 | 23.1983 | 23198.3
0.980835 | 23.1224 | 23122.4
1.00086 | 23.0447 | 23044.7
1.02072 | 22.9652 | 22965.2
1.04054 | 22.8832 | 22883.2
1.06036 | 22.7991 | 22799.1
1.08018 | 22.7122 | 22712.2
1.1 | 22.6228 | 22622.8
1.11982 | 22.5304 | 22530.4
1.13964 | 22.4341 | 22434.1
1.15946 | 22.3335 | 22333.5
1.17928 | 22.2295 | 22229.5
1.1991 | 22.1206 | 22120.6
1.21919 | 22.0064 | 22006.4
1.23924 | 21.8857 | 21885.7
1.25915 | 21.7621 | 21762.1
1.27919 | 21.6317 | 21631.7
1.29923 | 21.4962 | 21496.2
1.31909 | 21.3566 | 21356.6
1.33921 | 21.2088 | 21208.8
1.35923 | 21.0568 | 21056.8
1.37912 | 20.8994 | 20899.4
1.39927 | 20.7346 | 20734.6
1.41917 | 20.566 | 20566
1.43919 | 20.3903 | 20390.3
1.4593 | 20.2089 | 20208.9
1.479 | 20.0253 | 20025.3
1.49927 | 19.8312 | 19831.2
1.51924 | 19.6351 | 19635.1
1.5391 | 19.4344 | 19434.4
1.55936 | 19.2262 | 19226.2
1.57915 | 19.0167 | 19016.7
1.59885 | 18.8065 | 18806.5
1.61805 | 18.596 | 18596
1.63884 | 18.3663 | 18366.3
1.6592 | 18.1367 | 18136.7
1.67943 | 17.9078 | 17907.8
1.69921 | 17.6809 | 17680.9
1.71888 | 17.4558 | 17455.8
1.73808 | 17.2335 | 17233.5
1.75854 | 16.997 | 16997
1.77902 | 16.7571 | 16757.1
1.79947 | 16.5205 | 16520.5
1.81931 | 16.2874 | 16287.4
1.83915 | 16.059 | 16059
1.85851 | 15.8346 | 15834.6
1.87771 | 15.6149 | 15614.9
1.8983 | 15.3836 | 15383.6
1.91892 | 15.1551 | 15155.1
1.93954 | 14.9337 | 14933.7
1.95949 | 14.7194 | 14719.4
1.9794 | 14.5127 | 14512.7
1.99909 | 14.3135 | 14313.5