## Sheet1
displacement,mm | force,kN | force,N
0 | 0.00416753 | 4.16753
0.0200011 | 1.43707 | 1437.07
0.0400051 | 2.71976 | 2719.76
0.0599947 | 3.05776 | 3057.76
0.0799873 | 3.25537 | 3255.37
0.099981 | 3.43405 | 3434.05
0.119975 | 3.5431 | 3543.1
0.139945 | 3.64256 | 3642.56
0.159913 | 3.71905 | 3719.05
0.179881 | 3.77243 | 3772.43
0.199849 | 3.81526 | 3815.26
0.219817 | 3.85473 | 3854.73
0.239786 | 3.88654 | 3886.54
0.259754 | 3.9148 | 3914.8
0.279719 | 3.94178 | 3941.78
0.299687 | 3.96771 | 3967.71
0.319655 | 3.98954 | 3989.54
0.339623 | 4.0134 | 4013.4
0.359592 | 4.03542 | 4035.42
0.37956 | 4.05589 | 4055.89
0.399604 | 4.0758 | 4075.8
0.419734 | 4.09594 | 4095.94
0.439862 | 4.11547 | 4115.47
0.45999 | 4.13438 | 4134.38
0.480121 | 4.15268 | 4152.68
0.500249 | 4.17041 | 4170.41
0.520283 | 4.18782 | 4187.82
0.54031 | 4.20486 | 4204.86
0.560335 | 4.22162 | 4221.62
0.58036 | 4.23807 | 4238.07
0.600387 | 4.25421 | 4254.21
0.620412 | 4.27007 | 4270.07
0.64044 | 4.28561 | 4285.61
0.660465 | 4.30095 | 4300.95
0.680489 | 4.31604 | 4316.04
0.700517 | 4.33088 | 4330.88
0.720541 | 4.34548 | 4345.48
0.740566 | 4.35989 | 4359.89
0.760594 | 4.3741 | 4374.1
0.780619 | 4.38811 | 4388.11
0.800644 | 4.40194 | 4401.94
0.820671 | 4.41558 | 4415.58
0.840696 | 4.42909 | 4429.09
0.860723 | 4.44242 | 4442.42
0.880748 | 4.45559 | 4455.59
0.900772 | 4.46858 | 4468.58
0.920801 | 4.48145 | 4481.45
0.940825 | 4.49414 | 4494.14
0.96085 | 4.50674 | 4506.74
0.980877 | 4.51922 | 4519.22
1.0009 | 4.53152 | 4531.52
1.02108 | 4.54374 | 4543.74
1.04131 | 4.55581 | 4555.81
1.06154 | 4.56781 | 4567.81
1.08178 | 4.57966 | 4579.66
1.10201 | 4.59143 | 4591.43
1.12224 | 4.60303 | 4603.03
1.14247 | 4.61455 | 4614.55
1.16271 | 4.62595 | 4625.95
1.18294 | 4.63731 | 4637.31
1.20317 | 4.64851 | 4648.51
1.2234 | 4.65962 | 4659.62
1.24364 | 4.67064 | 4670.64
1.26387 | 4.6816 | 4681.6
1.2841 | 4.69243 | 4692.43
1.30433 | 4.70318 | 4703.18
1.32456 | 4.71389 | 4713.89
1.3448 | 4.7245 | 4724.5
1.36503 | 4.73501 | 4735.01
1.38526 | 4.74543 | 4745.43
1.40549 | 4.75581 | 4755.81
1.42573 | 4.76607 | 4766.07
1.44596 | 4.77629 | 4776.29
1.46619 | 4.7864 | 4786.4
1.48642 | 4.79647 | 4796.47
1.50665 | 4.80646 | 4806.46
1.52689 | 4.81636 | 4816.36
1.54712 | 4.82618 | 4826.18
1.56735 | 4.83594 | 4835.94
1.58703 | 4.8454 | 4845.4
1.60663 | 4.85475 | 4854.75
1.62623 | 4.86401 | 4864.01
1.64583 | 4.87323 | 4873.23
1.66543 | 4.88239 | 4882.39
1.68503 | 4.8915 | 4891.5
1.70463 | 4.90055 | 4900.55
1.72423 | 4.90954 | 4909.54
1.74383 | 4.91848 | 4918.48
1.76343 | 4.92735 | 4927.35
1.78274 | 4.93616 | 4936.16
1.80194 | 4.94494 | 4944.94
1.82114 | 4.95364 | 4953.64
1.84034 | 4.96228 | 4962.28
1.85954 | 4.97089 | 4970.89
1.87874 | 4.97943 | 4979.43
1.89793 | 4.98792 | 4987.92
1.91713 | 4.99635 | 4996.35
1.93634 | 5.00474 | 5004.74
1.95554 | 5.01307 | 5013.07
1.97479 | 5.02137 | 5021.37
1.99527 | 5.03016 | 5030.16